## Data
Sample | Code | Au (FA) | Pt | Pd | Au (AR) | Bi | Te | Hg | Ag | Al | As | Ca | Cd | Co | Cr | Cs | Cu | Fe | In | K | La | Ce | Pr | Nd | Sm | Eu | Gd | Tb | Dy | Ho | Er | Tm | Yb | Lu | Li | Mg | Mn | Mo | Na | Nb | Ni | P | Pb | Rb | Re | S | Sb | Sc | Se | Sn | Sr | Ta | Th | Ti | Tl | U | V | W | Y | Zn | B | Hf | Si | Zr | Be | Ga | Ge | Wt Tot | LONG | LAT | Deposit Name | Donor | Three Character Code | Country | State | Class | Sub Class | Your Sample ID
700001 |  | 0.438 | 0.002 | 0.002 | 0.362 | 10.6 | 0.02 | 0.39 | 91.5 | 2700 | 318 | 200 | 792 | 15 | -50 | -0.1 | 5300 | 273000 | 3.84 | 100 | 2.1 | 3.6 | 0.4 | 1.2 | 0.25 | 0.2 | 0.3 | -0.05 | 0.15 | -0.05 | 0.05 | -0.05 | 0.1 | -0.02 | 0.5 | 24800 | 1290 | 9.2 | 100 | -0.5 | 2 | -50 | 54700 | 0.4 | 0.01 | 394000 | 88 | 2 | 110 | 340 | 1 | -0.5 | 0.6 | -100 | 1.8 | 2.8 | 5 | 1.5 | 1.2 | 153000 | -20 | 0.4 | 34200 | 60 | -1 | 11 | 1 | 159 | 149.569996 | -35.062625 | Woodlawn | Carl Brauhart | WLN | Australia | New South Wales | VHMS
700002 |  | 0.093 | 0.001 | 0.002 | 0.095 | 125 | 0.22 | 0.12 | 44 | 26300 | 75 | 1200 | 20 | 9 | -50 | 0.7 | 119000 | 160000 | 53.9 | 8600 | 6 | 12.7 | 1.65 | 7.15 | 2.4 | 0.25 | 3.15 | 0.6 | 3.95 | 0.75 | 2.15 | 0.35 | 2.05 | 0.3 | 8 | 14900 | 352 | 3.1 | 150 | 3.5 | 2 | 50 | 3700 | 44.4 | 0.01 | 161000 | 4 | 3 | 50 | 190 | 3 | -0.5 | 5.4 | 200 | 2.4 | 2.4 | 15 | 2.5 | 18.5 | 3780 | -20 | 0.2 | 114000 | 20 | -1 | 2 | -1 | 143 | 149.569996 | -35.062625 | Woodlawn | Carl Brauhart | WLN | Australia | New South Wales | VHMS
700003 |  | 1.41 | 0.002 | 0.002 | 1.39 | 120 | 0.02 | 62.9 | 215 | 100 | 4820 | 100 | 732 | 54 | -50 | 0.6 | 4630 | 222000 | 27.6 | -50 | 0.8 | 1.7 | 0.15 | 0.6 | 0.15 | -0.05 | 0.1 | -0.05 | -0.05 | -0.05 | -0.05 | -0.05 | -0.05 | -0.02 | -0.5 | 300 | 800 | 10.9 | 50 | -0.5 | 4 | -50 | 68500 | 0.6 | -0.01 | 324000 | 538 | 2 | 25 | 105 | 2 | -0.5 | 0.4 | -100 | 112 | 0.5 | -5 | 4.5 | 0.3 | 219000 | -20 | -0.2 | 71500 | -10 | -1 | -1 | 2 | 204 | 145.515162 | -41.841336 | Hercules | Carl Brauhart | HER | Australia | Tasmania | VHMS
700004 | 1 | 0.096 | 0.003 | 0.005 | 0.086 | 0.72 | 0.8 | 0.03 | 2.5 | 37800 | 11 | 15900 | 2.5 | 33 | 1050 | 1.5 | 275 | 68000 | -0.02 | 16400 | 8.5 | 16.6 | 2.05 | 7.8 | 1.75 | 0.5 | 1.65 | 0.2 | 1.25 | 0.2 | 0.6 | 0.1 | 0.45 | 0.06 | 15 | 21600 | 462 | 2.8 | 3900 | 1.5 | 106 | 100 | 323 | 60.2 | 0.01 | 36000 | 2.2 | 10 | -5 | 1 | 117 | -0.5 | 2.4 | 2200 | 2.1 | 0.7 | 95 | 1.5 | 6.3 | 755 | -20 | 2 | 244000 | 70 | -1 | -1 | -1 | 185 | -49.177603 | -13.97526 | Mara Rosa-(Zacarias mine) | Steffen Hageman | MRB | Brazil | Goiás | VHMS |  | SH-MR4
700005 |  | 2.9 | 0.003 | 0.005 | 3.94 | 0.34 | 0.06 | 4.01 | 162 | 19600 | 1010 | 200 | 548 | 80 | -50 | 0.4 | 2440 | 83500 | 17 | 5850 | 1.1 | 1.8 | 0.2 | 0.9 | 0.25 | 0.5 | 0.4 | 0.1 | 0.65 | 0.15 | 0.6 | 0.1 | 0.75 | 0.12 | 1.5 | 800 | 188 | 1.1 | 1300 | -0.5 | 20 | -50 | 733 | 22.6 | -0.01 | 165000 | 544 | 7 | 10 | 245 | 9 | -0.5 | 0.4 | 700 | 52.1 | 0.1 | 60 | 5 | 4.5 | 173000 | -20 | -0.2 | 142000 | -10 | -1 | -1 | 2 | 280 | 116.963014 | -28.777512 | Gossan Hill | Steffen Hageman | GHL | Australia | Western Australia | VHMS |  | SH-GG9
700006 |  | 0.147 | -0.001 | 0.001 | 0.122 | 0.08 | 0.04 | 5.87 | 407 | 500 | 61 | 1400 | 330 | 34 | -50 | -0.1 | 190 | 26800 | 0.12 | -50 | 0.5 | 0.8 | 0.1 | 0.3 | 0.1 | -0.05 | -0.05 | -0.05 | -0.05 | -0.05 | -0.05 | -0.05 | -0.05 | -0.02 | -0.5 | 100 | 216 | 1.3 | -50 | -0.5 | 4 | -50 | 81500 | 0.6 | -0.01 | 181000 | 336 | 1 | 15 | 5 | 1 | -0.5 | -0.1 | -100 | 0.6 | -0.1 | -5 | 0.5 | 0.3 | 293000 | -20 | -0.2 | 162000 | -10 | -1 | -1 | 8 | 156 | 116.963014 | -28.777512 | Gossan Hill | Steffen Hageman | GHL | Australia | Western Australia | VHMS |  | SH-GG11
700007 |  | 12.6 | -0.001 | 0.002 | 11.5 | 0.7 | 0.04 | 4.45 | 614 | 1100 | 667 | -100 | 567 | 127 | -50 | -0.1 | 395 | 131000 | 0.34 | 100 | 0.3 | 0.5 | -0.05 | 0.2 | -0.05 | -0.05 | -0.05 | -0.05 | -0.05 | -0.05 | -0.05 | -0.05 | 0.05 | -0.02 | -0.5 | -100 | 178 | 9 | 50 | -0.5 | 120 | -50 | 139000 | 0.4 | -0.01 | 325000 | 620 | -1 | 20 | 85 | -1 | -0.5 | 0.1 | -100 | 5.8 | -0.1 | -5 | 0.5 | 0.2 | 371000 | -20 | -0.2 | 23700 | -10 | -1 | 1 | 19 | 230 | 116.963014 | -28.777512 | Gossan Hill | Steffen Hageman | GHL | Australia | Western Australia | VHMS |  | SH-GG13
700008 | 1a | 0.244 | 0.004 | 0.004 | 0.268 | 17.1 | 5 | 0.03 | 2.5 | 96300 | 35 | 52400 | 0.7 | 46 | 50 | 0.2 | 775 | 248000 | 0.42 | 200 | 3.5 | 9.2 | 1.4 | 6.95 | 1.9 | 0.4 | 2 | 0.3 | 1.9 | 0.35 | 0.9 | 0.15 | 0.9 | 0.12 | 15 | 33900 | 844 | 19 | 1250 | 1.5 | 84 | 650 | 110 | 1.4 | 0.01 | 166000 | 1.8 | 24 | 5 | -1 | 87 | -0.5 | 1.6 | 4200 | 0.2 | 0.2 | 250 | 1.5 | 8.9 | 305 | -20 | 0.4 | 82200 | 30 | -1 | 16 | 4 | 132 | -78.525594 | 48.258219 | Dumagami | Steffen Hageman | DUM | Canada | Québec | VHMS |  | SH-DUM4b
700009 |  | 3.79 | -0.001 | 0.003 | 4.17 | 224 | 57.4 | 0.17 | 54 | 3000 | 148 | 6500 | 45.9 | 138 | -50 | 0.2 | 5540 | 426000 | 1.34 | 550 | 0.4 | 1 | 0.15 | 0.7 | 0.15 | 0.05 | 0.25 | -0.05 | 0.35 | 0.05 | 0.25 | -0.05 | 0.3 | 0.04 | 2 | 500 | 118 | 3.5 | 1050 | -0.5 | 16 | -50 | 4300 | 1.6 | -0.01 | 478000 | 6 | -1 | 35 | 4 | 4 | -0.5 | 0.4 | 200 | 2.1 | -0.1 | -5 | 1 | 2.2 | 5850 | -20 | -0.2 | 28300 | -10 | -1 | 2 | 4 | 225 | -78.525594 | 48.258219 | Dumagami | Steffen Hageman | DUM | Canada | Québec | VHMS |  | SH-DUM2
700010 |  | 4.19 | 0.001 | 0.001 | 3.77 | 20.7 | 0.88 | 0.37 | 71 | 2300 | 11 | 57800 | 1230 | 202 | -50 | -0.1 | 36700 | 150000 | 0.14 | 100 | 14.8 | 42.2 | 7.35 | 36.6 | 9.55 | 5.9 | 9.35 | 1.05 | 5.15 | 0.75 | 1.65 | 0.2 | 1.05 | 0.1 | -0.5 | 1300 | 608 | 3.4 | 50 | -0.5 | 4 | -50 | 448 | 0.4 | 0.01 | 247000 | 1.6 | -1 | 95 | 70 | 5 | -0.5 | -0.1 | -100 | 0.8 | -0.1 | -5 | 2 | 31.1 | 285000 | -20 | 2.6 | 56600 | 80 | -1 | 54 | 19 | 165 | -79.067445 | 48.307219 | Amulet | Steffen Hageman | AMC | Canada | Québec | VHMS |  | SH-AM1
700011 |  | 0.166 | -0.001 | -0.001 | 0.129 | 7.9 | -0.02 | 3.79 | 72 | 13500 | 21 | 4200 | 264 | 82 | -50 | -0.1 | 1000 | 352000 | 44.3 | -50 | 1.5 | 2.8 | 0.35 | 1.45 | 0.4 | 1.45 | 0.45 | 0.05 | 0.35 | 0.1 | 0.25 | -0.05 | 0.35 | 0.06 | 2 | 47500 | 21200 | 0.5 | -50 | 0.5 | 2 | 150 | 13900 | -0.2 | -0.01 | 106000 | 74 | 3 | 10 | 60 | 2 | -0.5 | 1 | 600 | 0.1 | 0.3 | 25 | 1.5 | 2.5 | 104000 | -20 | 0.4 | 18300 | 20 | -1 | 24 | 5 | 175 | 116.945039 | -28.744459 | Scuddles | Steffen Hageman | SCU | Australia | Western Australia | VHMS |  | SH-Scu3
700012 |  | 0.992 | -0.001 | 0.001 | 1.12 | 6.8 | -0.02 | 2 | 96.5 | 7300 | 171 | 2200 | 103 | 723 | -50 | -0.1 | 10900 | 418000 | 17.8 | 50 | 0.8 | 1.7 | 0.2 | 1.05 | 0.4 | 0.6 | 0.45 | 0.05 | 0.4 | 0.05 | 0.2 | -0.05 | 0.2 | 0.02 | 1.5 | 10200 | 5700 | 1.3 | -50 | -0.5 | 4 | 100 | 4600 | 0.2 | -0.01 | 379000 | 48 | -1 | -5 | 40 | 1 | -0.5 | 0.4 | 300 | 0.3 | 0.2 | 10 | 1.5 | 2.1 | 47300 | -20 | 0.2 | 18900 | 20 | -1 | 6 | 3 | 141 | 116.945039 | -28.744459 | Scuddles | Steffen Hageman | SCU | Australia | Western Australia | VHMS |  | SH-Scu2
700013 | 2a | 7.56 | -0.001 | 0.001 | 8.86 | 130 | 101 | 1.91 | 34.5 | 200 | 2260 | -100 | 1.5 | 43 | -50 | -0.1 | 314000 | 186000 | 4.38 | 50 | 0.7 | 1 | 0.1 | 0.35 | 0.05 | -0.05 | 0.05 | -0.05 | -0.05 | -0.05 | -0.05 | -0.05 | -0.05 | -0.02 | -0.5 | -100 | 46 | 8.2 | -50 | -0.5 | 18 | -50 | 139 | -0.2 | 0.02 | 265000 | 48 | -1 | 20 | 5 | -1 | -0.5 | -0.1 | 100 | 3.3 | 0.5 | 5 | 0.5 | 0.3 | 475 | -20 | -0.2 | 75800 | -10 | -1 | -1 | 1 | 485 | -91.122353 | 45.423316 | Ladysmith(Flambeau) | Steffen Hageman | LAD | USA | Wisconsin | VHMS |  | SH-La21
700014 |  | 6.44 | -0.001 | 0.001 | 6.84 | 6 | 39 | 60.1 | 273 | 4600 | 259 | -100 | 861 | 11 | -50 | -0.1 | 1650 | 186000 | 5 | 250 | 2.3 | 3.8 | 0.4 | 1.45 | 0.3 | -0.05 | 0.2 | -0.05 | 0.2 | -0.05 | 0.1 | -0.05 | 0.1 | -0.02 | 3.5 | 200 | 170 | 4 | 100 | -0.5 | 2 | -50 | 127000 | 0.8 | -0.01 | 368000 | 306 | -1 | 195 | 5 | 21 | -0.5 | 0.1 | -100 | 4.9 | 0.7 | -5 | 3 | 1 | 314000 | -20 | -0.2 | 11700 | -10 | -1 | 22 | 6 | 307 | -91.122353 | 45.423316 | Ladysmith(Flambeau) | Steffen Hageman | LAD | USA | Wisconsin | VHMS |  | SH-La31
700015 |  | 0.201 | -0.001 | 0.002 | 0.184 | 36.9 | 0.12 | 1.21 | 81.5 | 600 | 25 | 2000 | 758 | 286 | -50 | 0.4 | 2720 | 225000 | 13.7 | 200 | 1.3 | 2.9 | 0.35 | 1.7 | 0.45 | 0.2 | 0.5 | 0.05 | 0.3 | -0.05 | 0.1 | -0.05 | 0.1 | -0.02 | 2 | 2700 | 3660 | 2.9 | 50 | -0.5 | 2 | -50 | 12500 | 1 | -0.01 | 317000 | 44 | -1 | 75 | 1980 | 8 | -0.5 | -0.1 | -100 | 6 | -0.1 | -5 | 1 | 1.4 | 275000 | -20 | -0.2 | 71500 | -10 | -1 | 25 | 35 | 109 | -85.791137 | 49.155874 | Geco | Steffen Hageman | GEC | Canada | Ontario | VHMS |  | SH-Ge10
700016 |  | 0.236 | -0.001 | 0.002 | 0.178 | 0.48 | -0.02 | 12 | 592 | 100 | 418 | 11900 | 721 | 85 | -50 | -0.1 | 1710 | 75300 | 0.36 | 100 | 8.2 | 16.6 | 2.35 | 10.6 | 3.2 | 4.1 | 4 | 0.45 | 2.4 | 0.4 | 0.85 | 0.1 | 0.45 | 0.04 | -0.5 | 200 | 76500 | 4.7 | -50 | -0.5 | 2 | 3800 | 345000 | -0.2 | 0.01 | 171000 | 936 | -1 | 15 | 35 | 24 | -0.5 | 0.1 | -100 | 0.8 | 5.1 | 10 | -0.5 | 13.8 | 174000 | -20 | -0.2 | 53800 | -10 | 2 | -1 | -1 | 201 | 141.461053 | -31.969951 | Broken Hill | Steffen Hageman | BKH | Australia | New South Wales | Other | BHT | SH-BH2
700017 |  | 2.14 | -0.001 | 0.001 | 2.09 | 6.8 | 0.2 | 37.9 | 41.5 | 300 | 175 | -100 | 1260 | 68 | -50 | -0.1 | 3550 | 123000 | 38.2 | 50 | 0.1 | 0.3 | -0.05 | 0.15 | -0.05 | -0.05 | -0.05 | -0.05 | -0.05 | -0.05 | -0.05 | -0.05 | -0.05 | -0.02 | -0.5 | 100 | 202 | 1.4 | -50 | -0.5 | 4 | -50 | 15600 | -0.2 | -0.01 | 238000 | 12 | -1 | 25 | 535 | 2 | -0.5 | -0.1 | -100 | 2.8 | 0.4 | -5 | -0.5 | -0.1 | 190000 | -20 | -0.2 | 182000 | -10 | -1 | 8 | 4 | 363 | -112.124891 | 34.751401 | United Verde | Steffen Hageman | UTV | USA | Arizona | VHMS |  | SH-Je4
700018 |  | 0.343 | -0.001 | 0.002 | 0.346 | 15.5 | 3.8 | 0.87 | 28 | 16600 | 837 | 34000 | 18 | 253 | -50 | -0.1 | 25900 | 362000 | 3.94 | 200 | 9.9 | 20 | 2.6 | 10.7 | 2.8 | 0.45 | 3.05 | 0.45 | 2.65 | 0.5 | 1.45 | 0.2 | 1.5 | 0.2 | 8 | 23800 | 1640 | 1.1 | 50 | 0.5 | 6 | -50 | 1100 | 0.4 | -0.01 | 361000 | 24 | -1 | 110 | 15 | 18 | -0.5 | 1.2 | 300 | 1.4 | 0.5 | 5 | 0.5 | 12.8 | 6060 | -20 | 0.8 | 23400 | 50 | -1 | 12 | 1 | 423 | -112.124891 | 34.751401 | United Verde | Steffen Hageman | UTV | USA | Arizona | VHMS |  | SH-Je5
700019 |  | 1.46 | 0.001 | 0.002 | 1.5 | 20.2 | 18 | 0.84 | 15.5 | 2200 | 40 | -100 | 2.85 | 195 | -50 | 0.1 | 57300 | 222000 | 0.64 | 350 | 2.8 | 5.3 | 0.55 | 1.8 | 0.3 | 0.15 | 0.35 | 0.05 | 0.65 | 0.15 | 0.65 | 0.15 | 1.1 | 0.18 | 1.5 | 100 | 90 | 341 | 100 | 4.5 | 26 | -50 | 549 | 1.8 | 0.06 | 232000 | 48 | 1 | 30 | 95 | 55 | 1 | 2.7 | 1400 | 0.3 | 2.6 | 15 | 55 | 4.6 | 275 | -20 | 8 | 173000 | 330 | -1 | -1 | -1 | 57 | 145.584146 | -42.063521 | Mount Lyell | Steffen Hageman | MTL | Australia | Tasmania | VHMS |  | SH-ML4
700020 |  | 1.33 | -0.001 | 0.003 | 0.76 | 4.9 | 0.32 | 0.51 | 4.5 | 49800 | 1550 | 1000 | 16.3 | 104 | -50 | 0.4 | 8320 | 371000 | 1.08 | 1350 | 3.2 | 6.1 | 0.7 | 2.8 | 0.7 | 0.25 | 0.85 | 0.1 | 0.75 | 0.15 | 0.4 | 0.05 | 0.45 | 0.06 | 21 | 22200 | 1970 | 2.6 | 150 | 1 | 30 | 450 | 713 | 5 | -0.01 | 305000 | 54 | 2 | 10 | 3 | 4 | -0.5 | 4.6 | 800 | -0.1 | 1 | 65 | 10 | 3.5 | 1910 | -20 | 1.4 | 51400 | 110 | -1 | 12 | -1 | 109 | 145.584146 | -42.063521 | Mount Lyell | Steffen Hageman | MTL | Australia | Tasmania | VHMS |  | SH-ML5
700021 | 1 | 0.039 | -0.001 | -0.001 | 0.021 | 119 | -0.02 | 0.03 | 3 | 12200 | 152 | 1500 | 0.25 | 3 | -50 | 4.5 | 1220 | 385000 | 0.96 | 7350 | 1.4 | 3.7 | 0.55 | 2.45 | 0.7 | 1.05 | 0.7 | 0.1 | 0.75 | 0.15 | 0.45 | 0.05 | 0.4 | 0.06 | 86 | 39000 | 464 | 0.6 | 100 | -0.5 | 2 | 750 | 134 | 195 | -0.01 | 251000 | 30 | 1 | -5 | 205 | 7 | -0.5 | 1.7 | 300 | 0.4 | 0.8 | 15 | 95 | 4.5 | 80 | -20 | 5.2 | 68200 | 170 | 60 | 20 | 3 | 71 | 145.54155 | -41.774024 | Rosebery | Steffen Hageman | ROS | Australia | Tasmania | VHMS |  | SH-Ro6
700022 | 1 | 0.112 | -0.001 | 0.002 | 0.087 | 63.3 | -0.02 | 0.14 | 0.6 | 900 | 2150 | 1500 | 1.05 | 1 | -50 | 0.3 | 1930 | 404000 | 0.16 | 150 | 0.5 | 1.3 | 0.15 | 0.7 | 0.2 | 0.45 | 0.15 | -0.05 | 0.15 | -0.05 | 0.1 | -0.05 | 0.1 | -0.02 | 15 | 23900 | 220 | 0.5 | -50 | -0.5 | -2 | 250 | 75 | 9.6 | 0.01 | 254000 | 16 | -1 | -5 | 1200 | 4 | -0.5 | 0.4 | -100 | -0.1 | -0.1 | 5 | 105 | 1 | 55 | -20 | 1.2 | 69000 | 40 | 28 | -1 | 2 | 121 | 145.54155 | -41.774024 | Rosebery | Steffen Hageman | ROS | Australia | Tasmania | VHMS |  | SH-Ro5
700023 |  | 0.847 | -0.001 | 0.002 | 0.955 | 41.5 | -0.02 | 3.82 | 28.5 | 2400 | 2100 | 2600 | 168 | 15 | -50 | -0.1 | 3400 | 386000 | 7.88 | -50 | 0.1 | 0.5 | 0.05 | 0.3 | 0.1 | 0.15 | 0.1 | -0.05 | 0.1 | -0.05 | -0.05 | -0.05 | -0.05 | -0.02 | 2 | 800 | 184 | 3 | -50 | -0.5 | -2 | -50 | 10000 | 1 | -0.01 | 465000 | 84 | -1 | 10 | 25 | 8 | -0.5 | -0.1 | -100 | 7.9 | 2.4 | 10 | 25 | 0.6 | 65300 | -20 | -0.2 | 4200 | 20 | -1 | 13 | -1 | 110 | 145.718653 | -41.578242 | Hellyer | Steffen Hageman | HEL | Australia | Tasmania | VHMS |  | SH-Hel2a
700024 |  | 3.45 | -0.001 | 0.001 | 3.51 | 5.6 | -0.02 | 19 | 412 | 200 | 25200 | 100 | 442 | 3 | -50 | 2.1 | 4070 | 244000 | 0.64 | 100 | 0.6 | 0.3 | -0.05 | 0.15 | -0.05 | -0.05 | -0.05 | -0.05 | -0.05 | -0.05 | -0.05 | -0.05 | -0.05 | -0.02 | -0.5 | 100 | 1060 | 11.7 | 50 | -0.5 | -2 | -50 | 124000 | 0.8 | -0.01 | 338000 | 1960 | 1 | 10 | 155 | 3 | -0.5 | -0.1 | -100 | 45.5 | 0.7 | -5 | 1 | -0.1 | 164000 | -20 | -0.2 | 53300 | -10 | -1 | -1 | 2 | 248 | 145.718653 | -41.578242 | Hellyer | Steffen Hageman | HEL | Australia | Tasmania | VHMS |  | SH-Hel1a
700025 | 1a | 0.296 | -0.001 | -0.001 | 0.291 | 60.3 | 0.02 | 1.07 | 18.5 | 63800 | 371 | 1200 | 15.4 | 47 | -50 | 4.2 | 475 | 235000 | 0.28 | 25200 | 26.9 | 59 | 8.1 | 34 | 7.25 | 2.35 | 6.65 | 0.95 | 5.55 | 1.05 | 3.15 | 0.45 | 3 | 0.44 | 20 | 3300 | 178 | 10.9 | 11800 | 3 | -2 | 400 | 5600 | 152 | 0.01 | 263000 | 32 | 7 | -5 | 5 | 30 | 0.5 | 9.7 | 2500 | 45.7 | 4.7 | 25 | 25 | 28 | 4370 | -20 | 4.8 | 141000 | 230 | 1 | 11 | 4 | 92 | 145.700463 | -41.600136 | Que River | Steffen Hageman | QUR | Australia | Tasmania | VHMS |  | SH-QR3b
700026 | 1 | 0.055 | 0.001 | -0.001 | 0.048 | 0.9 | -0.02 | 0.25 | 1 | 72300 | 146 | 400 | 1.25 | 9 | 100 | 2.6 | 60 | 35100 | 0.1 | 37600 | 23.4 | 45.9 | 5.15 | 18.5 | 3 | 0.45 | 2.55 | 0.4 | 2.75 | 0.65 | 2 | 0.3 | 2.05 | 0.28 | 2.5 | 4900 | 62 | 2.4 | 350 | 6.5 | 10 | 100 | 153 | 155 | -0.01 | 34400 | 8 | 18 | -5 | 10 | 3 | -0.5 | 7.1 | 3200 | 4.5 | 3.1 | 145 | 5 | 15.7 | 100 | -20 | 2.2 | 292000 | 120 | -1 | 7 | 2 | 49 | 145.700463 | -41.600136 | Que River | Steffen Hageman | QUR | Australia | Tasmania | VHMS |  | SH-QR2
700027 | 1a | 0.282 | -0.001 | 0.001 | 0.359 | 6.9 | 6.6 | 0.37 | 2.5 | 3800 | 116 | -100 | 0.95 | 340 | -50 | -0.1 | 360 | 397000 | 0.04 | 100 | 6.6 | 11.6 | 1.25 | 4.5 | 0.7 | 0.25 | 0.55 | 0.1 | 0.55 | 0.1 | 0.25 | -0.05 | 0.25 | -0.02 | 0.5 | 100 | 32 | 3.3 | 100 | -0.5 | 28 | -50 | 281 | 1.8 | -0.01 | 450000 | 4 | 1 | 110 | 5 | 20 | -0.5 | 1.2 | -100 | 0.3 | 0.2 | 5 | 2.5 | 2.5 | 100 | -20 | 0.8 | 70200 | 80 | -1 | -1 | -1 | 156 | 145.700463 | -41.600136 | Que River | Steffen Hageman | QUR | Australia | Tasmania | VHMS |  | SH-QR9
700028 |  | 0.025 | -0.001 | 0.002 | 0.019 | 7.8 | 0.02 | 0.93 | 406 | 3300 | 237 | 500 | 1130 | 150 | -50 | 0.2 | 470 | 236000 | 18 | 350 | 8 | 18.2 | 2.4 | 9.6 | 2.1 | 0.4 | 1.65 | 0.2 | 0.9 | 0.15 | 0.4 | 0.05 | 0.3 | 0.04 | 0.5 | 100 | 52 | 1.9 | 1150 | 1 | 2 | -50 | 28300 | 2.8 | -0.01 | 328000 | 102 | 1 | 10 | 495 | 3 | -0.5 | 0.4 | -100 | 11.4 | -0.1 | -5 | 4.5 | 3.2 | 146000 | -20 | 0.4 | 131000 | 40 | -1 | 15 | 48 | 40 | -81.365755 | 48.689316 | Kidd Creek | Steffen Hageman | KCR | Canada | Ontario | VHMS |  | SH-KC1a
700029 |  | 0.045 | -0.001 | -0.001 | 0.044 | 372 | 0.06 | 0.61 | 60.5 | 9100 | 90 | 200 | 67.8 | 202 | -50 | -0.1 | 192000 | 253000 | 360 | 50 | 5.5 | 14.7 | 2.2 | 10.5 | 3.8 | 0.25 | 5.95 | 1.1 | 7.4 | 1.4 | 3.8 | 0.5 | 3.05 | 0.38 | 7 | 4000 | 248 | 11.1 | 2850 | 2.5 | 8 | -50 | 500 | 1 | 0.01 | 254000 | 1.8 | 1 | 120 | 2530 | 7 | -0.5 | 1.2 | -100 | 0.8 | 0.3 | -5 | 4.5 | 32.5 | 9400 | -20 | 0.6 | 107000 | 40 | -1 | 6 | 1 | 100 | -81.365755 | 48.689316 | Kidd Creek | Steffen Hageman | KCR | Canada | Ontario | VHMS |  | SH-KC2a
700030 |  | 0.369 | -0.001 | 0.001 | 0.449 | 1280 | 15.8 | 6.14 | 62.5 | 8100 | 22600 | 49500 | 25.5 | 8 | 50 | 14 | 12300 | 61400 | 0.72 | 2800 | 11.9 | 28.8 | 4 | 16.3 | 5.25 | 2.1 | 6.15 | 1.3 | 9.3 | 1.75 | 5.3 | 1 | 7.75 | 0.94 | 58 | 5000 | 764 | 32 | 300 | 2.5 | 4 | 950 | 323 | 38 | 1.03 | 30800 | 4 | 70 | 5 | 655 | 29 | 1 | 0.2 | 400 | 0.2 | 0.6 | 5 | 138000 | 72 | 325 | 20 | -0.2 | 210000 | 30 | 2 | -1 | 2 | 763 | 137.314144 | 36.365117 | Kamioka | Steffen Hageman | KAM | Japan | Gifu | Skarn | Skarn W | SH-Kam1
700031 |  | 0.166 | 0.002 | 0.003 | 0.171 | 49.7 | 73.4 | 0.55 | 63.5 | 1800 | 13900 | 71600 | 182 | 8 | -50 | 0.3 | 34300 | 178000 | 8.6 | 2250 | 1.1 | 2.2 | 0.3 | 1.2 | 0.2 | -0.05 | 0.15 | -0.05 | 0.1 | -0.05 | 0.05 | -0.05 | -0.05 | -0.02 | 4 | 200 | 3690 | 1.6 | 100 | -0.5 | 4 | 250 | 6900 | 13 | 0.03 | 242000 | 406 | -1 | 30 | 5 | 18 | -0.5 | -0.1 | -100 | 0.2 | 1.7 | 5 | 80 | 1 | 45600 | -20 | -0.2 | 122000 | 20 | -1 | -1 | -1 | 37 | -110.757809 | 31.540358 | Patagonia | Steffen Hageman | PAT | USA | Arizona | Skarn | Skarn Cu | SH-Pa2
700032 |  | 0.054 | -0.001 | -0.001 | 0.033 | 18 | 5.8 | 0.42 | 48 | 10800 | 13000 | 98800 | 75.7 | 14 | -50 | 5 | 33700 | 56900 | 4.54 | 12300 | 1.9 | 3.6 | 0.5 | 2.25 | 0.5 | 0.15 | 0.45 | 0.1 | 0.55 | 0.1 | 0.4 | 0.05 | 0.45 | 0.06 | 18 | 13700 | 2800 | 1.1 | 250 | 1 | 6 | 700 | 32500 | 86.2 | 0.01 | 81600 | 170 | 2 | 10 | 10 | 94 | -0.5 | 1.3 | 600 | 0.8 | 2.8 | 25 | 30 | 4.3 | 22500 | -20 | 0.8 | 210000 | 70 | 1 | -1 | 1 | 32 | -110.757809 | 31.540358 | Patagonia | Steffen Hageman | PAT | USA | Arizona | Skarn | Skarn Cu | SH-Pa4
700033 |  | 1.87 | -0.001 | -0.001 | 1.27 | 1.5 | 0.06 | 0.19 | 4.5 | 1100 | 8030 | 500 | 35.9 | 1 | -50 | 0.4 | 35 | 26500 | 0.04 | 200 | 0.3 | 0.7 | 0.05 | 0.45 | 0.15 | 0.05 | 0.25 | -0.05 | 0.3 | 0.05 | 0.15 | -0.05 | 0.2 | -0.02 | 0.5 | 400 | 3130 | 0.3 | 50 | -0.5 | 4 | 100 | 768 | 3.6 | -0.01 | 16200 | 30 | -1 | -5 | 2 | 1 | -0.5 | 0.2 | 200 | -0.1 | -0.1 | -5 | 15 | 1.6 | 2840 | -20 | 1.6 | 401000 | 80 | -1 | -1 | 4 | 104 | -135.280409 | 63.91034 | Keno | Steffen Hageman | KEO |  | Yukon | Skarn | Skarn Au | SH-Ke4
700034 |  | 3.9 | -0.001 | -0.001 | 2.91 | 2.3 | 0.08 | 0.13 | 6.5 | 1900 | 3590 | 800 | 2.95 | 3 | -50 | 0.5 | 35 | 68700 | 0.12 | 650 | 1 | 2.1 | 0.25 | 1.05 | 0.3 | 0.15 | 0.55 | 0.05 | 0.55 | 0.1 | 0.3 | -0.05 | 0.3 | 0.02 | 0.5 | 900 | 8610 | 0.5 | 100 | -0.5 | 6 | 100 | 593 | 5 | -0.01 | 41800 | 18 | -1 | -5 | 30 | 2 | -0.5 | 0.4 | 300 | 0.2 | 0.2 | -5 | 30 | 2.8 | 265 | -20 | 2.2 | 364000 | 120 | -1 | -1 | 4 | 78 | -135.280409 | 63.91034 | Keno | Steffen Hageman | KEO |  | Yukon | Skarn | Skarn Au | SH-Ke5
700035 |  | 0.089 | -0.001 | -0.001 | 0.053 | 7.1 | 7.4 | 0.05 | 2 | 5400 | 53 | 300 | 0.45 | 83 | -50 | 0.8 | 5560 | 424000 | 1.78 | 1750 | 0.3 | 1.2 | 0.35 | 3 | 1.2 | 0.2 | 0.9 | 0.1 | 0.9 | 0.15 | 0.55 | 0.1 | 0.6 | 0.08 | 1.5 | 2300 | 552 | 4.4 | 100 | -0.5 | 6 | 200 | 48 | 5.6 | 0.01 | 193000 | 1.2 | -1 | -5 | 10 | 6 | -0.5 | 0.4 | -100 | -0.1 | 0.6 | 15 | 25 | 4.7 | 55 | -20 | 0.2 | 140000 | 40 | 3 | 24 | 3 | 58 | -109.367632 | 33.090692 | Morenci | Steffen Hageman | MOR | USA | Arizona | Porphyry | Porphyry Cu | SH-Mo16
700036 |  | 0.65 | -0.001 | 0.002 | 0.779 | 2.6 | 14 | 0.39 | 5.5 | 200 | 148 | -100 | 0.65 | 139 | -50 | -0.1 | 84500 | 433000 | 0.2 | -50 | 0.3 | 0.6 | 0.1 | 0.3 | 0.1 | -0.05 | 0.05 | -0.05 | -0.05 | -0.05 | -0.05 | -0.05 | -0.05 | -0.02 | -0.5 | 1500 | 44 | 5.5 | -50 | -0.5 | 2 | -50 | 62 | -0.2 | -0.01 | 493000 | 2 | -1 | 50 | 2 | -1 | -0.5 | -0.1 | -100 | 0.7 | 0.2 | -5 | 10 | 0.4 | 40 | -20 | 0.4 | 5300 | 50 | -1 | 4 | -1 | 43 | -109.367632 | 33.090692 | Morenci | Steffen Hageman | MOR | USA | Arizona | Porphyry | Porphyry Cu | SH-Mo23
700037 | 1 | 0.025 | -0.001 | -0.001 | 0.007 | 1.5 | 0.8 | 0.1 | 1.5 | 2100 | 64 | 220000 | 0.8 | 2 | -50 | 0.3 | 90 | 216000 | 3.78 | 200 | 1.4 | 1.9 | 0.45 | 2.05 | 0.45 | 0.1 | 0.75 | 0.1 | 0.7 | 0.2 | 0.45 | 0.05 | 0.35 | 0.02 | 1.5 | 200 | 5980 | 1.5 | -50 | -0.5 | 2 | 50 | 28 | 0.6 | 0.01 | 400 | 1.2 | -1 | -5 | 1 | 8 | -0.5 | -0.1 | -100 | -0.1 | 0.5 | -5 | 245 | 10.5 | 60 | -20 | -0.2 | 144000 | 20 | -1 | -1 | 9 | 108 | -109.367632 | 33.090692 | Morenci | Steffen Hageman | MOR | USA | Arizona | Porphyry | Porphyry Cu | SH-Mo12
700038 |  | 1.12 | -0.001 | 0.002 | 0.937 | 9.2 | 0.3 | 0.12 | 3.5 | 68600 | 25 | 2100 | 0.05 | 2 | 50 | 1.4 | 4670 | 12700 | 0.08 | 67400 | 51 | 89.1 | 9.75 | 32.7 | 5 | 1.1 | 3.3 | 0.35 | 1.85 | 0.3 | 0.85 | 0.1 | 0.7 | 0.06 | 8.5 | 10400 | 106 | 114 | 6000 | 6 | 26 | 950 | 39 | 152 | 0.04 | 3400 | 0.8 | 5 | -5 | 2 | 241 | 1 | 28.8 | 2800 | 1.2 | 2.6 | 70 | 80 | 8.7 | 35 | -20 | 5.6 | 320000 | 330 | 4 | 11 | 4 | 246 | -112.152184 | 40.522466 | Bingham | Steffen Hageman | BIN | USA | Utah | Porphyry | Porphyry Cu | SH-Bi2
700039 |  | 0.312 | 0.003 | 0.003 | 0.127 | 1.1 | 0.4 | 0.11 | 0.5 | 44900 | 16 | 2200 | 0.1 | 1 | 100 | 1.1 | 2080 | 9000 | 0.08 | 50100 | 63.1 | 114 | 11.7 | 38.5 | 5.45 | 1.05 | 3.55 | 0.4 | 1.8 | 0.3 | 0.85 | 0.1 | 0.55 | 0.06 | 11 | 10400 | 62 | 14300 | 2950 | 4 | 24 | 850 | 27 | 156 | 2.72 | 10800 | 0.8 | 4 | 10 | 2 | 111 | 0.5 | 23.3 | 2200 | 0.8 | 2.9 | 60 | 40 | 7.9 | 25 | 20 | 3.2 | 367000 | 170 | -1 | 5 | 4 | 26 | -112.152184 | 40.522466 | Bingham | Steffen Hageman | BIN | USA | Utah | Porphyry | Porphyry Cu | SH-Bi9
700040 |  | 22.2 | -0.001 | 0.002 | 20 | 4.3 | 3.8 | 0.16 | 55.5 | 3300 | 37 | 64500 | 3.35 | 38 | -50 | 0.5 | 112000 | 158000 | 1.86 | 1850 | 3.3 | 6.2 | 0.85 | 3.3 | 0.7 | 0.25 | 0.6 | 0.1 | 0.55 | 0.1 | 0.35 | 0.05 | 0.3 | 0.04 | 2.5 | 6400 | 1720 | 9.7 | 150 | -0.5 | 30 | 150 | 24 | 13.4 | 0.02 | 144000 | 1 | -1 | 20 | 20 | 20 | -0.5 | 2.6 | 300 | 0.5 | 9.6 | 15 | 20 | 4.8 | 735 | -20 | -0.2 | 158000 | 20 | -1 | -1 | 2 | 205 | -112.152184 | 40.522466 | Bingham | Steffen Hageman | BIN | USA | Utah | Porphyry | Porphyry Cu | SH-Bi13
700041 | 1 | 0.011 | -0.001 | -0.001 | 0.008 | 3 | 0.1 | 0.03 | -0.05 | 72600 | 12 | 7400 | 0.1 | 13 | -50 | 4.2 | 715 | 41900 | 0.08 | 36800 | 47.4 | 112 | 14.1 | 55.7 | 11.8 | 2.05 | 10.4 | 1.4 | 7.8 | 1.45 | 4.05 | 0.55 | 3.7 | 0.5 | 17 | 8500 | 150 | 1.4 | 2650 | 5 | 8 | 1500 | 16 | 146 | 0.03 | 26800 | 0.6 | 14 | -5 | 5 | 19 | 1.5 | 13.9 | 5900 | 0.5 | 3.6 | 75 | 130 | 37.2 | 30 | -20 | 7.6 | 313000 | 300 | 4 | 16 | 3 | 132 | -110.592177 | 32.615439 | San Manuel | Steffen Hageman | SML | USA | Arizona | Porphyry | Porphyry Cu | SH-Sm6
700042 |  | 0.046 | -0.001 | -0.001 | 0.071 | 0.2 | 0.12 | 0.04 | 1.5 | 73600 | 12 | 4000 | 0.4 | 36 | -50 | 2.9 | 9800 | 31400 | 0.16 | 51900 | 28.9 | 65 | 8.65 | 37.1 | 8.35 | 1.45 | 7.5 | 1 | 5.95 | 1.1 | 3.2 | 0.45 | 2.9 | 0.34 | 21.5 | 8100 | 140 | 100 | 15800 | 3.5 | 20 | 1000 | 33 | 107 | 0.09 | 20600 | 0.6 | 12 | 10 | 3 | 151 | 1 | 11.2 | 4700 | 0.4 | 2.3 | 55 | 25 | 30.1 | 45 | -20 | 6.8 | 316000 | 280 | 2 | 10 | 3 | 51 | -110.592177 | 32.615439 | San Manuel | Steffen Hageman | SML | USA | Arizona | Porphyry | Porphyry Cu | SH-Sm7
700043 |  | 0.375 | -0.001 | 0.001 | 0.037 | 0.1 | 0.1 | 0.08 | 0.5 | 81600 | 7 | 15900 | 0.25 | 12 | -50 | 4.2 | 2950 | 29900 | 0.08 | 32200 | 23 | 45.1 | 5.5 | 20.8 | 3.7 | 1.15 | 2.7 | 0.3 | 1.6 | 0.25 | 0.7 | 0.1 | 0.55 | 0.06 | 14.5 | 12600 | 240 | 42.7 | 26500 | 4 | 24 | 850 | 14 | 86.6 | 0.07 | 7800 | 0.4 | 7 | -5 | 30 | 554 | -0.5 | 3.9 | 3400 | 0.4 | 1 | 80 | 5 | 6.9 | 35 | -20 | 2.4 | 278000 | 110 | 2 | 12 | 2 | 94 | -110.592177 | 32.615439 | San Manuel | Steffen Hageman | SML | USA | Arizona | Porphyry | Porphyry Cu | SH-Sm12
700044 |  | 0.021 | -0.001 | 0.003 | 0.017 | 3.4 | 0.78 | 0.1 | 0.5 | 53600 | 6 | 1600 | -0.05 | 4 | -50 | 2 | 30 | 71000 | 0.1 | 33100 | 10.7 | 17.7 | 1.7 | 5.05 | 0.7 | 0.1 | 0.5 | 0.05 | 0.45 | 0.1 | 0.3 | -0.05 | 0.4 | 0.04 | 61 | 3600 | 260 | 7140 | 2300 | 9.5 | 2 | 50 | 19 | 294 | 0.1 | 79600 | 1.4 | 1 | -5 | 35 | 17 | 1 | 9.5 | 700 | 2 | 0.3 | 20 | 40 | 3.1 | 30 | 40 | 2.4 | 258000 | 120 | 7 | 8 | 2 | 30 | -105.505724 | 36.703308 | Questa | Steffen Hageman | QUE | USA | New Mexico | Porphyry | Porphyry Mo | SH-Qu1
700045 |  | 0.01 | -0.001 | -0.001 | 0.009 | 8.5 | 1.4 | 0.07 | 3.5 | 65000 | 4 | 12400 | 0.4 | 1 | -50 | 2 | 20 | 38300 | 0.24 | 37800 | 28.2 | 44.9 | 4.35 | 13.2 | 1.9 | 0.25 | 1.25 | 0.15 | 0.85 | 0.15 | 0.55 | 0.1 | 0.6 | 0.08 | 78.5 | 4800 | 536 | 407 | 1250 | 14.5 | 2 | 100 | 29 | 387 | 0.03 | 37600 | 0.8 | 3 | -5 | 30 | 16 | 2 | 20.2 | 1000 | 2.4 | 1.3 | 25 | 30 | 6.1 | 55 | -20 | 3.6 | 329000 | 180 | 9 | 22 | 3 | 35 | -105.505724 | 36.703308 | Questa | Steffen Hageman | QUE | USA | New Mexico | Porphyry | Porphyry Mo | SH-Qu5
700046 |  | 0.306 | -0.001 | 0.002 | 0.286 | 0.2 | 0.06 | 0.64 | 58.5 | 10500 | 276 | 107000 | 212 | 8 | -50 | 1.4 | 1290 | 70200 | 0.08 | 5450 | 13.8 | 24.8 | 2.9 | 10.7 | 2.1 | 0.45 | 1.95 | 0.3 | 1.95 | 0.35 | 1 | 0.15 | 0.95 | 0.1 | 91 | 800 | 9740 | 25.3 | 150 | 3 | 2 | 50 | 15500 | 23.4 | -0.01 | 99400 | 28 | -1 | -5 | 1 | 177 | -0.5 | 4.1 | 400 | 1.5 | 1.7 | 15 | 5 | 11.2 | 40000 | -20 | 0.6 | 212000 | 40 | 2 | -1 | 2 | 66 | -106.959618 | 37.939382 | Equity | Steffen Hageman | EQU | USA | Colorado | Epithermal |  | SH-Eq1
700047 |  | 1.18 | -0.001 | -0.001 | 0.868 | 0.14 | 0.02 | 0.32 | 26 | 21300 | 81 | 7200 | 115 | 4 | -50 | 2.4 | 1010 | 43800 | 0.02 | 14100 | 8.8 | 16.4 | 1.85 | 7 | 1.25 | 0.3 | 1.2 | 0.15 | 1.05 | 0.2 | 0.65 | 0.1 | 0.65 | 0.08 | 157 | 2300 | 3460 | 12 | 300 | 4 | -2 | 50 | 6400 | 47.8 | -0.01 | 51400 | 14 | 1 | -5 | -1 | 72 | -0.5 | 4 | 400 | 0.8 | 2 | 30 | 10 | 6.3 | 23500 | -20 | 1.2 | 368000 | 50 | 3 | -1 | 2 | 43 | -106.959618 | 37.939382 | Equity | Steffen Hageman | EQU | USA | Colorado | Epithermal |  | SH-Eq5
700048 | 2 | 1.83 | 0.004 | 0.002 | 0.67 | 0.28 | 0.46 | 1.22 | 1.5 | 19000 | 3080 | 200 | 2.35 | 4 | -50 | 0.8 | 90 | 77400 | 0.02 | 7100 | 3 | 7.8 | 1.3 | 6.55 | 1.7 | 0.45 | 1.7 | 0.2 | 1.25 | 0.2 | 0.4 | -0.05 | 0.25 | -0.02 | 26 | 900 | 122 | 12.2 | 350 | 0.5 | 4 | -50 | 184 | 22 | -0.01 | 79200 | 72 | 2 | -5 | -1 | 15 | -0.5 | 0.6 | 700 | 6.4 | -0.1 | 35 | 10 | 3.1 | 60 | -20 | 0.4 | 351000 | 30 | -1 | -1 | 2 | 224 | 126.02829 | 8.241732 | Co-O | Steffen Hageman | COO | Philippines | Agusan del Sur | Epithermal | Low Sulphidation Epithermal | SH-Mo4
700049 | 3 | 0.694 | -0.001 | -0.001 | 0.683 | 0.26 | 0.42 | 1.26 | 1 | 19600 | 3070 | 200 | 2.4 | 4 | -50 | 0.9 | 90 | 82200 | 0.02 | 7150 | 3 | 7.9 | 1.25 | 6.65 | 1.6 | 0.45 | 1.65 | 0.2 | 1.3 | 0.2 | 0.4 | -0.05 | 0.25 | -0.02 | 23 | 900 | 122 | 10 | 350 | 0.5 | 4 | 50 | 166 | 21 | -0.01 | 80400 | 68 | 2 | -5 | -1 | 15 | -0.5 | 0.4 | 800 | 6.5 | -0.1 | 35 | 10 | 3.2 | 70 | -20 | 0.4 | 374000 | 30 | -1 | -1 | 2 |  |  |  | Duplicate
700050 | 3 | 2.32 | -0.001 | 0.002 | 2.23 | 23.6 | 22.8 | 0.87 | 31.5 | 38900 | 425 | 14400 | 1.1 | 13 | 250 | 0.6 | 320 | 50800 | 0.6 | 2550 | 16.1 | 29.7 | 3.55 | 13.6 | 2.95 | 0.85 | 2.65 | 0.35 | 1.8 | 0.3 | 0.95 | 0.15 | 1.05 | 0.12 | 14.5 | 9500 | 322 | 11.2 | 5350 | 5.5 | 48 | 650 | 281 | 8 | -0.01 | 15000 | 114 | 8 | 10 | 10 | 382 | 0.5 | 4.5 | 4600 | 0.8 | 1.2 | 70 | 40 | 8 | 100 | -20 | 3.2 | 349000 | 120 | -1 | 16 | 2 |  |  |  | Standard
700051 |  | 117 | -0.001 | -0.001 | 123 | 0.2 | 1090 | 5.33 | 1630 | 1000 | 2210 | 40800 | 676 | 3 | -50 | -0.1 | 23000 | 20100 | 0.06 | 100 | 1.6 | 3 | 0.45 | 1.95 | 0.55 | 0.15 | 0.5 | 0.05 | 0.5 | 0.1 | 0.25 | -0.05 | 0.2 | -0.02 | 11 | 200 | 826 | 1.9 | 100 | -0.5 | -2 | -50 | 30600 | 0.4 | -0.01 | 84600 | 1530 | -1 | 75 | 1 | 17 | -0.5 | 0.2 | -100 | -0.1 | -0.1 | -5 | 20 | 2.7 | 111000 | -20 | -0.2 | 286000 | -10 | -1 | 6 | 6 | 92 | 126.02829 | 8.241732 | Co-O | Steffen Hageman | COO | Philippines | Agusan del Sur | Epithermal | Low Sulphidation Epithermal | SH-FN1
700052 |  | 1.82 | -0.001 | -0.001 | 1.82 | 0.14 | 0.22 | 0.07 | 1.25 | 5800 | 29 | 500 | 1.55 | 1 | -50 | 0.3 | 75 | 8100 | -0.02 | 1050 | 0.4 | 1 | 0.1 | 0.6 | 0.15 | -0.05 | 0.2 | -0.05 | 0.2 | -0.05 | 0.1 | -0.05 | 0.1 | -0.02 | 32 | 200 | 158 | 4.6 | 150 | -0.5 | 10 | -50 | 188 | 3.4 | 0.01 | 1400 | 8 | -1 | -5 | -1 | 19 | -0.5 | -0.1 | -100 | 0.1 | -0.1 | -5 | 25 | 1.2 | 175 | -20 | -0.2 | 453000 | -10 | -1 | -1 | 3 | 41 | 126.02829 | 8.241732 | Co-O | Steffen Hageman | COO | Philippines | Agusan del Sur | Epithermal | Low Sulphidation Epithermal | SH-COM3
700053 |  | 6570 | -0.001 | 0.007 | 6550 | 0.9 | 36 | 3.84 | 8770 | 38300 | 131 | 700 | 30.1 | -1 | -50 | 7.1 | 12100 | 15900 | 0.06 | 51700 | 0.3 | 0.6 | 0.05 | 0.25 | 0.1 | -0.05 | -0.05 | -0.05 | -0.05 | -0.05 | -0.05 | -0.05 | -0.05 | -0.02 | 52.5 | 200 | 52 | 5.4 | 450 | -0.5 | 2 | -50 | 1600 | 303 | 0.03 | 14800 | 910 | -1 | 1180 | 2 | 23 | -0.5 | 0.1 | -100 | 3.7 | -0.1 | -5 | 15 | 0.2 | 715 | -20 | -0.2 | 372000 | -10 | -1 | 8 | 7 | 13 | 130.696207 | 32.013132 | Hishikari | Steffen Hageman | HIS | Japan | Kagoshima | Epithermal | Low Sulphidation Epithermal | SH-Hi6
700054 |  | 2690 | -0.001 | -0.001 | 2650 | 0.6 | 85 | 0.78 | 1110 | 29200 | 34 | 500 | 6.35 | -1 | -50 | 4.5 | 15 | 5000 | 0.04 | 36900 | 1.5 | 2.2 | 0.2 | 0.8 | 0.25 | -0.05 | 0.15 | -0.05 | 0.2 | -0.05 | 0.15 | -0.05 | 0.15 | -0.02 | 50.5 | 800 | 96 | 3.9 | 350 | -0.5 | 2 | -50 | 424 | 199 | -0.01 | 2000 | 30 | 1 | 15 | -1 | 19 | -0.5 | 0.2 | 100 | 2.4 | -0.1 | -5 | 15 | 1.6 | 210 | -20 | -0.2 | 411000 | -10 | -1 | 4 | 1 | 124 | 130.696207 | 32.013132 | Hishikari | Steffen Hageman | HIS | Japan | Kagoshima | Epithermal | Low Sulphidation Epithermal | SH-Hi7
700055 |  | 10800 | -0.001 | 0.001 | 11500 | 1.9 | 413 | 1.01 | 3560 | 32700 | 60 | 1200 | 15.5 | 2 | -50 | 4.4 | 10 | 11700 | 0.06 | 30700 | 4.4 | 8.9 | 0.95 | 3.3 | 0.75 | 0.2 | 0.65 | 0.1 | 0.7 | 0.15 | 0.4 | 0.05 | 0.4 | 0.04 | 57 | 1700 | 462 | 2.1 | 500 | 2 | 6 | 150 | 1400 | 147 | -0.01 | 8600 | 22 | 3 | 20 | -1 | 27 | -0.5 | 1.8 | 700 | 1.7 | 0.5 | 15 | 20 | 4.1 | 525 | -20 | 0.6 | 391000 | 40 | -1 | 6 | 2 | 88 | 130.696207 | 32.013132 | Hishikari | Steffen Hageman | HIS | Japan | Kagoshima | Epithermal | Low Sulphidation Epithermal | SH-Hi9
700056 | 2 | 1.43 | -0.001 | -0.001 | 2.45 | 0.2 | 0.12 | 0.49 | 2380 | 7600 | 92 | 400 | 5.7 | 1 | -50 | 1.4 | 770 | 9100 | -0.02 | 7800 | 3.9 | 8 | 0.95 | 3.35 | 0.8 | 0.1 | 0.6 | 0.1 | 0.55 | 0.15 | 0.4 | 0.05 | 0.4 | 0.04 | 73.5 | 200 | 438 | 4.9 | 300 | -0.5 | 4 | 50 | 1800 | 36 | -0.01 | 2800 | 58 | 1 | -5 | -1 | 10 | -0.5 | 2.8 | 200 | 0.8 | 1.2 | -5 | 20 | 3.4 | 820 | -20 | 0.4 | 435000 | 30 | 7 | 6 | 3 | 60 | -106.927191 | 37.868586 | Creede | Steffen Hageman | CRE | USA | Colorado | Epithermal | Low Sulphidation Epithermal | SH-Cr5
700057 |  | 0.425 | -0.001 | -0.001 | 0.506 | 5.8 | 3.2 | 0.23 | 30.5 | 17300 | 5500 | 150000 | 34.2 | 14 | -50 | 8.9 | 16100 | 49400 | 2.02 | 18700 | 1.9 | 3.8 | 0.55 | 2.75 | 0.7 | 0.2 | 0.75 | 0.15 | 0.95 | 0.2 | 0.65 | 0.1 | 0.75 | 0.1 | 24.5 | 27600 | 3930 | 2.4 | 450 | 2 | 16 | 800 | 13200 | 140 | -0.01 | 50200 | 244 | 3 | 5 | 5 | 137 | -0.5 | 2.5 | 1100 | 1.1 | 3.3 | 45 | 20 | 6.7 | 9030 | -20 | 3.2 | 187000 | 110 | 3 | 4 | -1 | 101 | -106.927191 | 37.868586 | Creede | Steffen Hageman | CRE | USA | Colorado | Epithermal | Low Sulphidation Epithermal | SH-Cr17
700058 |  | 54.9 | -0.001 | -0.001 | 62.5 | 13.2 | 72 | 0.21 | 159 | 23000 | 32 | 800 | 369 | 3 | -50 | 2.2 | 5040 | 18300 | 0.08 | 10200 | 6.8 | 13.1 | 1.6 | 6.3 | 1.1 | 0.3 | 0.85 | 0.1 | 0.6 | 0.1 | 0.35 | -0.05 | 0.25 | 0.02 | 36 | 700 | 120 | 4.7 | 150 | 2 | 2 | 450 | 55800 | 42.6 | -0.01 | 55400 | 92 | -1 | 70 | -1 | 20 | -0.5 | 1.2 | 700 | 0.6 | 0.3 | 25 | 15 | 3.2 | 58600 | -20 | 0.8 | 340000 | 50 | -1 | 11 | 1 | 42 | -106.927191 | 37.868586 | Creede | Steffen Hageman | CRE | USA | Colorado | Epithermal | Low Sulphidation Epithermal | SH-Cr18
700059 | 2 | 0.539 | -0.001 | 0.001 | 0.601 | 0.08 | 0.24 | 0.04 | 0.85 | 1800 | 143 | 900 | 0.15 | -1 | -50 | 0.9 | 40 | 9100 | -0.02 | 150 | 0.3 | 1 | 0.1 | 0.55 | 0.15 | -0.05 | 0.2 | -0.05 | 0.15 | -0.05 | -0.05 | -0.05 | -0.05 | -0.02 | 74 | 300 | 220 | 1.5 | 100 | -0.5 | 2 | -50 | 23 | 3.2 | -0.01 | 200 | 32 | 3 | -5 | -1 | 2 | -0.5 | 0.1 | -100 | -0.1 | -0.1 | 40 | 15 | 0.6 | 30 | -20 | -0.2 | 457000 | -10 | 1 | 3 | -1 | 19 | 130.380279 | 31.309986 | Akeshi | Steffen Hageman | AKH | Japan | Kagoshima | Epithermal | High Sulphidation Epithermal | SH-Ka4
700060 | 2 | 3.62 | -0.001 | -0.001 | 3.42 | 2.2 | 0.2 | 0.1 | 5.5 | 2500 | 155 | 600 | 0.4 | 1 | -50 | 0.8 | 35 | 10700 | -0.02 | 200 | 0.5 | 1.7 | 0.15 | 0.75 | 0.2 | 0.1 | 0.2 | -0.05 | 0.15 | -0.05 | 0.05 | -0.05 | -0.05 | -0.02 | 82 | 200 | 342 | 2.7 | 100 | -0.5 | 4 | 150 | 81 | 2.4 | -0.01 | 2200 | 46 | -1 | -5 | -1 | 4 | -0.5 | -0.1 | -100 | 0.1 | -0.1 | 10 | 15 | 0.7 | 30 | -20 | -0.2 | 456000 | 30 | -1 | 3 | -1 | 77 | 130.380279 | 31.309986 | Akeshi | Steffen Hageman | AKH | Japan | Kagoshima | Epithermal | High Sulphidation Epithermal | SH-Ka3
700061 | 2 | 1.29 | -0.001 | 0.001 | 1.26 | 1.5 | 5.2 | 0.13 | 4 | 1400 | 1970 | 100 | 0.5 | 1 | -50 | 0.2 | 2640 | 18000 | 0.04 | 100 | 0.5 | 1.1 | 0.2 | 0.85 | 0.2 | -0.05 | 0.25 | -0.05 | 0.3 | 0.05 | 0.2 | -0.05 | 0.2 | -0.02 | 2.5 | 100 | 72 | 1.9 | 50 | -0.5 | -2 | -50 | 52 | 1.8 | -0.01 | 2400 | 126 | 2 | -5 | 20 | 6 | -0.5 | 0.7 | 3500 | 0.6 | 0.3 | -5 | 25 | 1.1 | 20 | -20 | 2.2 | 449000 | 80 | -1 | 5 | 3 | 17 | 130.256945 | 31.270014 | Kasuga | Steffen Hageman | KAS | Japan | Kagoshima | Epithermal | High Sulphidation Epithermal | SH-Kas7
700062 | 2 | 7.52 | -0.001 | -0.001 | 8.39 | 10.8 | 19.4 | 0.89 | 5.5 | 1500 | 4880 | -100 | 0.2 | 8 | -50 | 0.1 | 2100 | 24900 | 0.2 | -50 | 0.4 | 0.8 | 0.1 | 0.55 | 0.1 | -0.05 | 0.15 | -0.05 | 0.25 | 0.05 | 0.15 | -0.05 | 0.3 | -0.02 | 2.5 | 200 | 164 | 2.1 | -50 | 1 | 10 | -50 | 79 | 0.6 | -0.01 | 7600 | 226 | 1 | 5 | 35 | 11 | -0.5 | 0.7 | 2700 | 0.6 | 0.1 | -5 | 25 | 1.2 | 15 | -20 | 1.8 | 437000 | 80 | -1 | -1 | 3 | 104 | 130.256945 | 31.270014 | Kasuga | Steffen Hageman | KAS | Japan | Kagoshima | Epithermal | High Sulphidation Epithermal | SH-Kas8
700063 | 2 | 2 | -0.001 | -0.001 | 1.95 | 9.1 | 5.6 | 2.35 | 4 | 700 | 152 | -100 | 0.25 | 13 | -50 | 0.1 | 1160 | 37300 | 0.02 | 100 | -0.1 | 0.1 | -0.05 | 0.15 | -0.05 | -0.05 | -0.05 | -0.05 | 0.15 | -0.05 | 0.1 | -0.05 | 0.1 | -0.02 | -0.5 | 200 | 78 | 1.8 | -50 | 1 | 8 | -50 | 34 | 0.4 | -0.01 | 22200 | 50 | 1 | -5 | 10 | -1 | -0.5 | 0.6 | 4000 | 0.6 | 0.2 | 20 | 15 | 0.5 | 15 | -20 | 2.4 | 418000 | 90 | -1 | 6 | 1 | 97 | 130.256945 | 31.270014 | Kasuga | Steffen Hageman | KAS | Japan | Kagoshima | Epithermal | High Sulphidation Epithermal | SH-Ja1
700064 |  | 0.779 | -0.001 | -0.001 | 0.742 | 0.2 | 0.04 | 0.36 | 3.5 | 24800 | 21 | 400 | 0.1 | -1 | -50 | 2.3 | 15 | 5000 | -0.02 | 33200 | 1.1 | 2.4 | 0.3 | 1.15 | 0.35 | 0.05 | 0.5 | 0.1 | 0.6 | 0.1 | 0.3 | -0.05 | 0.2 | -0.02 | 112 | 200 | 152 | 1.7 | 300 | -0.5 | 2 | -50 | 19 | 180 | -0.01 | -200 | 48 | -1 | -5 | -1 | 39 | -0.5 | 0.4 | -100 | 1.1 | 0.3 | -5 | 15 | 3.6 | 15 | -20 | 0.4 | 418000 | 30 | 5 | 19 | -1 | 41 | -115.100184 | 35.284472 | Castle Mountain | Steffen Hageman | CAM | USA | California | Epithermal | High Sulphidation Epithermal | SH-CM4
700065 |  | 1.4 | -0.001 | -0.001 | 1.51 | 0.3 | 0.1 | 3.67 | 0.1 | 21000 | 3630 | 1700 | 0.2 | -1 | -50 | 0.5 | 15 | 6200 | 0.02 | 4550 | 3.3 | 8.7 | 1.55 | 7.95 | 2.2 | 0.65 | 2.5 | 0.35 | 2.25 | 0.35 | 0.85 | 0.1 | 0.75 | 0.08 | 8 | 100 | 42 | 1.5 | 400 | 2.5 | 4 | 3800 | 165 | 10.4 | -0.01 | 54000 | 86 | 3 | -5 | 1 | 215 | -0.5 | 0.8 | 1000 | 3.1 | 2.7 | 25 | 15 | 7.6 | 60 | -20 | 1.6 | 240000 | 70 | -1 | 8 | 2 | 117 | -115.100184 | 35.284472 | Castle Mountain | Steffen Hageman | CAM | USA | California | Epithermal | High Sulphidation Epithermal | SH-CM9
700066 |  | 0.996 | -0.001 | -0.001 | 0.061 | 0.04 | -0.02 | 2.06 | 0.3 | 2600 | 22 | 300 | 0.1 | -1 | -50 | 135 | -5 | 3100 | -0.02 | 750 | 0.4 | 0.8 | 0.1 | 0.45 | 0.05 | -0.05 | 0.1 | -0.05 | 0.1 | -0.05 | 0.05 | -0.05 | 0.1 | -0.02 | 4 | 400 | 72 | 0.7 | 650 | -0.5 | -2 | -50 | 12 | 14.6 | -0.01 | 200 | 50 | -1 | -5 | -1 | 5 | -0.5 | 0.2 | -100 | 0.4 | 0.2 | -5 | 15 | 0.6 | 10 | -20 | 0.2 | 451000 | -10 | 16 | 113 | -1 | 54 | 176.086035 | -38.404594 | Ohakuri | Steffen Hageman | OHA | New Zealand | Waikato | Epithermal | High Sulphidation Epithermal | SH-Or1a
700067 |  | 0.221 | -0.001 | -0.001 | 0.212 | 0.4 | 0.02 | 0.07 | 5 | 29800 | 277 | 800 | 0.1 | -1 | -50 | 9.7 | 10 | 15800 | -0.02 | 40800 | 7.7 | 15.5 | 1.8 | 6.7 | 1.3 | 0.3 | 1.2 | 0.2 | 1.35 | 0.25 | 0.9 | 0.15 | 0.9 | 0.12 | 155 | 200 | 242 | 0.8 | 1050 | 2.5 | 2 | 50 | 14 | 368 | -0.01 | 9600 | 10 | 2 | -5 | 1 | 19 | -0.5 | 2.9 | 700 | 2.1 | 0.8 | 5 | 10 | 7.5 | 30 | -20 | 2.6 | 398000 | 120 | -1 | 10 | 2 | 133 | 176.086035 | -38.404594 | Ohakuri | Steffen Hageman | OHA | New Zealand | Waikato | Epithermal | High Sulphidation Epithermal | SH-Or1b
700068 | 1 | 0.032 | -0.001 | -0.001 | 0.026 | 0.3 | 0.02 | 0.09 | 1.5 | 36600 | 46 | 300 | 0.1 | 3 | -50 | 5.2 | 5 | 3400 | 0.04 | 27400 | 14.4 | 30.4 | 3.8 | 14.4 | 3.1 | 0.45 | 2.9 | 0.45 | 2.75 | 0.55 | 1.5 | 0.25 | 1.65 | 0.22 | 10.5 | 800 | 86 | 2.1 | 850 | 3.5 | 4 | -50 | 12 | 174 | -0.01 | 3200 | 4 | 4 | -5 | 2 | 13 | -0.5 | 5.4 | 800 | 0.9 | 1.4 | 20 | 10 | 14 | 15 | -20 | 2.4 | 405000 | 110 | 1 | 15 | 2 | 70 | 176.086035 | -38.404594 | Ohakuri | Steffen Hageman | OHA | New Zealand | Waikato | Epithermal | High Sulphidation Epithermal | SH-Or3
700069 |  | 0.272 | -0.001 | -0.001 | 0.779 | 0.04 | 0.08 | 0.1 | 1.5 | 10600 | 23 | 400 | 0.2 | 2 | -50 | 5.9 | 10 | 5500 | -0.02 | 6100 | 1.1 | 2.4 | 0.25 | 0.9 | 0.15 | 0.05 | 0.2 | -0.05 | 0.15 | -0.05 | 0.1 | -0.05 | 0.1 | -0.02 | 120 | 300 | 514 | 0.7 | 150 | -0.5 | 8 | -50 | 41 | 39.2 | -0.01 | -200 | 32 | -1 | -5 | -1 | 27 | -0.5 | 0.6 | 200 | 0.6 | -0.1 | -5 | 10 | 1 | 10 | -20 | 0.2 | 446000 | 50 | 2 | 8 | 1 | 84 | 175.842267 | -37.386383 | Martha | Steffen Hageman | MAR | New Zealand | Waikato | Epithermal | High Sulphidation Epithermal | SH-MM5
700070 |  | 1.58 | -0.001 | 0.003 | 1.91 | 0.06 | -0.02 | 0.34 | 15.5 | 3800 | 15 | 300 | 0.3 | -1 | -50 | 4.5 | 5 | 5100 | -0.02 | 450 | 0.3 | 0.5 | 0.05 | 0.25 | -0.05 | -0.05 | 0.05 | -0.05 | -0.05 | -0.05 | -0.05 | -0.05 | -0.05 | -0.02 | 42.5 | 200 | 172 | 0.5 | 100 | -0.5 | 2 | -50 | 50 | 7.2 | -0.01 | -200 | 128 | -1 | -5 | -1 | 9 | -0.5 | 0.1 | -100 | 0.1 | -0.1 | -5 | 10 | 0.3 | 10 | -20 | 0.2 | 459000 | 30 | 2 | 13 | 1 | 56 | 175.842267 | -37.386383 | Martha | Steffen Hageman | MAR | New Zealand | Waikato | Epithermal | High Sulphidation Epithermal | SH-MM7
700071 | 1 | 0.04 | -0.001 | -0.001 | 0.024 | 12 | -0.02 | 0.03 | 0.1 | 53400 | 634 | 2300 | 2.6 | -1 | -50 | 72.7 | 15 | 24600 | 5.62 | 17800 | 0.1 | 0.3 | -0.05 | 0.05 | -0.05 | -0.05 | -0.05 | -0.05 | -0.05 | -0.05 | -0.05 | -0.05 | -0.05 | -0.02 | 848 | 200 | 290 | 1.7 | 21700 | 85 | 2 | 1250 | 7 | 1310 | -0.01 | 600 | 0.8 | -1 | -5 | 320 | 19 | 33.5 | 4.9 | -100 | 5.1 | 11.7 | -5 | 20 | 0.3 | 555 | -20 | 2 | 350000 | 70 | 1 | 74 | 6 | 97 | 12.92387 | 50.628776 | Geyer | Steffen Hageman | GEY | Germany | Sachsen | Granite Related | Greisen | SH-Gy4
700072 |  | 0.043 | -0.001 | -0.001 | 0.121 | 14900 | 2.2 | 0.08 | 15.5 | 18600 | 158 | 400 | 16 | -1 | -50 | 33.8 | 5 | 12500 | 0.48 | 13000 | 0.8 | 2.5 | 0.35 | 1.15 | 0.7 | -0.05 | 0.6 | 0.15 | 0.65 | 0.05 | 0.15 | -0.05 | 0.1 | -0.02 | 434 | 200 | 170 | 10400 | 500 | 19.5 | -2 | 300 | 8 | 645 | 0.04 | 7000 | 1.6 | 2 | -5 | 40 | 10 | 5 | 6.5 | 100 | 3 | 7.6 | 10 | 315 | 2.4 | 110 | 40 | 1 | 400000 | 40 | -1 | 24 | 5 | 83 | 12.92387 | 50.628776 | Geyer | Steffen Hageman | GEY | Germany | Sachsen | Granite Related | Greisen | SH-Gy7
700073 |  | 0.019 | -0.001 | -0.001 | 0.011 | 176 | 0.04 | 0.05 | 2.5 | 21500 | 227 | 8400 | 0.45 | -1 | -50 | 13.1 | 3530 | 8600 | 7.92 | 9950 | 16.9 | 42.6 | 5.2 | 15.7 | 4.25 | 0.15 | 2.8 | 0.5 | 3.15 | 0.65 | 2.2 | 0.45 | 3.95 | 0.58 | 326 | 700 | 790 | 91.1 | 100 | 5 | -2 | 300 | 8 | 551 | 0.01 | 1800 | 10 | 12 | -5 | 985 | 20 | 26.5 | 15.5 | 300 | 3.4 | 13 | -5 | 50 | 16 | 65 | -20 | 7.8 | 341000 | 260 | 4 | 12 | 9 | 63 | 13.765526 | 50.737542 | Kupfergrubner Stollen | Steffen Hageman | KUP | Germany | Sachsen | Granite Related | Greisen | SH-Kg2
700074 |  | 0.041 | -0.001 | -0.001 | 0.034 | 67 | 0.06 | 0.06 | 1.5 | 10400 | 67 | 15700 | 0.3 | -1 | -50 | 3.3 | 205 | 3800 | 0.7 | 2200 | 18.9 | 43.1 | 5.2 | 17 | 4 | 0.4 | 3.7 | 0.65 | 4.1 | 0.8 | 2.55 | 0.5 | 4.2 | 0.58 | 83 | 300 | 254 | 90.9 | 100 | 16.5 | -2 | 2150 | 14 | 143 | 0.02 | 400 | 0.8 | 6 | -5 | 4960 | 115 | 27.5 | 13.5 | 1300 | 0.8 | 2.7 | -5 | 255 | 19.9 | 15 | -20 | 7.8 | 356000 | 450 | 2 | 2 | 11 | 85 | 13.765526 | 50.737542 | Kupfergrubner Stollen | Steffen Hageman | KUP | Germany | Sachsen | Granite Related | Greisen | SH-Kg6
700075 |  | 0.104 | -0.001 | -0.001 | 0.021 | 15.1 | 0.1 | 0.05 | 0.45 | 60600 | 129 | 1300 | 0.1 | 1 | -50 | 3.2 | 2750 | 24600 | 1.1 | 39800 | 47.8 | 103 | 12.2 | 45.9 | 13.2 | 0.45 | 12.9 | 2.9 | 23.2 | 5.2 | 18.5 | 3.4 | 25.4 | 3.58 | 21.5 | 900 | 342 | 17.9 | 20200 | 68 | -2 | -50 | 131 | 479 | 0.07 | 4000 | 2 | 1 | 5 | 135 | 9 | 8 | 86.2 | 400 | 1.1 | 28.6 | -5 | 40 | 138 | 65 | -20 | 17.2 | 355000 | 340 | 10 | 36 | 4 | 22 | 29.75853 | -25.166611 | Zaaiplaat | Steffen Hageman | ZAI | South Africa | Limpopo | Granite Related | Greisen | SH-Za7
700076 |  | 1.06 | -0.001 | -0.001 | 1.23 | 1600 | 9 | 0.3 | 54 | 34200 | 402 | 16400 | 0.6 | -1 | -50 | 1.4 | 25200 | 26200 | 1.08 | 21500 | 88.7 | 126 | 11.9 | 40.4 | 9.9 | 0.6 | 9.6 | 1.9 | 13.9 | 3.05 | 10 | 1.65 | 11.4 | 1.56 | 2.5 | 400 | 34 | 28 | 13600 | 4.5 | -2 | -50 | 2300 | 250 | 0.11 | 26200 | 48 | 20 | 20 | 386000 | 6 | 3.5 | 26.8 | 300 | 0.6 | 19.5 | -5 | 14400 | 93.7 | 50 | -20 | 8.8 | 103000 | 310 | 1 | 30 | 2 | 67 | 29.75853 | -25.166611 | Zaaiplaat | Steffen Hageman | ZAI | South Africa | Limpopo | Granite Related | Greisen | SH-Za3
700077 |  | 5.53 | 0.002 | -0.001 | 6.04 | 0.1 | 0.4 | 40.9 | 0.1 | 77100 | 2810 | 33900 | 0.15 | 7 | -50 | 9.6 | 10 | 19900 | 0.04 | 35000 | 47.1 | 83.4 | 9.55 | 33.3 | 4.8 | 0.85 | 3.25 | 0.4 | 2.05 | 0.35 | 1.1 | 0.15 | 1.05 | 0.14 | 13.5 | 16000 | 388 | 7.3 | 250 | 13 | 4 | 1100 | 13 | 183 | -0.01 | 10200 | 22 | 11 | -5 | 10 | 80 | 1 | 9.2 | 4600 | 48.4 | 1.8 | 120 | 20 | 10 | 20 | 180 | 5.6 | 281000 | 270 | 2 | 19 | 2 | 87 | -116.376037 | 40.980021 | Betze-Post | Steffen Hageman | BZP | USA | Nevada | Carlin Au |  | SH-PB14
700078 | 1 | 0.073 | -0.001 | 0.003 | 0.277 | 6 | 0.06 | 10.3 | 0.6 | 64200 | 5170 | 2900 | 0.1 | 9 | 150 | 1.2 | 40 | 21400 | 0.04 | 750 | 35.6 | 69.6 | 9.9 | 38.7 | 7.75 | 1.5 | 6.85 | 1 | 6.25 | 1.2 | 3.4 | 0.5 | 3.05 | 0.38 | 60.5 | 400 | 10 | 9.1 | 100 | 9.5 | 72 | 1200 | 23 | 7.6 | 0.17 | 21200 | 146 | 8 | -5 | 30 | 23 | 1 | 12.4 | 3900 | 10.4 | 11.6 | 95 | 60 | 32.9 | 35 | -20 | 8.2 | 355000 | 350 | -1 | 12 | -1 | 48 | -116.376037 | 40.980021 | Betze-Post | Steffen Hageman | BZP | USA | Nevada | Carlin Au |  | SH-PB3b
700079 | 2 | 0.281 | -0.001 | -0.001 | 0.077 | 2.5 | 0.02 | 0.07 | 0.2 | 66000 | 195 | 200 | 0.15 | -1 | -50 | 0.5 | 10 | 1200 | 0.02 | 1550 | 16.5 | 29.2 | 3.5 | 12 | 1.5 | 0.25 | 0.95 | 0.15 | 1.05 | 0.2 | 0.75 | 0.15 | 0.85 | 0.1 | 88 | 700 | 14 | 3.8 | 200 | 6.5 | 4 | 200 | 10 | 9.4 | 0.02 | 400 | 8 | 3 | -5 | 2 | 408 | 0.5 | 4.1 | 2400 | 1.8 | 5 | 120 | 20 | 6.9 | 20 | 100 | 2.6 | 381000 | 120 | -1 | 7 | 3 | 44 | -116.215976 | 40.782255 | Gold Quarry | Steffen Hageman | GQY | USA | Nevada | Carlin Au |  | SH-GQ11
700080 |  | 0.313 | -0.001 | -0.001 | 0.273 | 12 | 0.24 | 1.46 | 0.7 | 15000 | 1440 | 2700 | 3.2 | 24 | -50 | 1.7 | 125 | 22000 | 0.38 | 6450 | 23.6 | 36 | 4.1 | 14.8 | 2.95 | 0.65 | 3 | 0.35 | 1.5 | 0.25 | 0.65 | 0.1 | 0.6 | 0.08 | 22 | 1000 | 28 | 16.5 | 50 | 2.5 | 66 | 1450 | 333 | 52.6 | 0.02 | 22400 | 98 | 2 | -5 | 35 | 66 | -0.5 | 2.4 | 700 | 2 | 4.5 | 160 | 20 | 7.6 | 695 | -20 | 1.2 | 417000 | 50 | -1 | 1 | 1 | 71 | -116.215976 | 40.782255 | Gold Quarry | Steffen Hageman | GQY | USA | Nevada | Carlin Au |  | SH-GQ8
700081 |  | 21.1 | -0.001 | 0.001 | 23 | 1.9 | 0.04 | 6.23 | 0.4 | 5100 | 6620 | 300 | 0.4 | -1 | -50 | 0.3 | 5 | 17300 | -0.02 | 200 | 1 | 2.5 | 0.45 | 2.5 | 0.55 | 0.2 | 0.6 | 0.05 | 0.4 | 0.05 | 0.25 | -0.05 | 0.25 | -0.02 | 14.5 | 400 | 30 | 3.1 | -50 | 1 | 8 | 450 | 7 | 2.6 | -0.01 | 32400 | 26 | -1 | -5 | -1 | 56 | -0.5 | 0.4 | 300 | 6.9 | 4.1 | 20 | 15 | 3.2 | 25 | -20 | 0.8 | 143000 | 50 | -1 | 4 | -1 | 163 | -116.011442 | 40.613802 | Rain | Steffen Hageman | RAI | USA | Nevada | Carlin Au |  | SH-Ra4
700082 | 1 | 0.105 | -0.001 | -0.001 | 0.091 | 1.7 | 0.5 | 0.17 | 0.5 | 44100 | 67 | 5300 | 0.25 | 7 | -50 | 4.6 | 20 | 23800 | 0.04 | 28100 | 14.1 | 29.5 | 3.7 | 14.5 | 2.95 | 0.65 | 2.25 | 0.3 | 1.5 | 0.25 | 0.8 | 0.1 | 0.95 | 0.14 | 30.5 | 6100 | 254 | 149 | 250 | 3 | 18 | 250 | 26 | 139 | 0.01 | 13600 | 1 | 9 | -5 | 25 | 37 | 0.5 | 3.6 | 2700 | 0.6 | 0.8 | 60 | 15 | 7.1 | 30 | -20 | 2.4 | 373000 | 120 | 2 | 11 | 2 | 117 | -80.886139 | 34.281477 | Ridgeway | Steffen Hageman | RID | USA | South Carolina | Orogenic - Intrusion Related Au | Orogenic Au | SH-Ri7
700083 |  | 1.82 | -0.001 | -0.001 | 2.12 | 20.5 | 97 | 4.92 | 0.6 | 800 | 671 | -100 | 1.75 | 49 | -50 | -0.1 | 2760 | 91100 | 0.12 | 50 | 19.8 | 37.7 | 4.5 | 15.7 | 2.45 | 0.5 | 1.9 | 0.25 | 1.25 | 0.2 | 0.75 | 0.1 | 1.05 | 0.16 | 0.5 | 100 | 50 | 63.9 | -50 | 1 | 30 | 100 | 35 | 1.6 | 0.04 | 101000 | 52 | 3 | 15 | 95 | 48 | -0.5 | 5.4 | 2200 | 0.3 | 0.9 | -5 | 10 | 5.5 | 15 | -20 | 4.6 | 355000 | 270 | -1 | -1 | 8 | 121 | -80.886139 | 34.281477 | Ridgeway | Steffen Hageman | RID | USA | South Carolina | Orogenic - Intrusion Related Au | Orogenic Au | SH-Ri6
700084 |  | 0.288 | -0.001 | -0.001 | 0.197 | 1.6 | 0.2 | 0.51 | 1 | 37600 | 45 | 7200 | 0.15 | 8 | -50 | 4.6 | 70 | 28200 | 0.08 | 24400 | 14.3 | 29.2 | 3.6 | 14.7 | 2.75 | 0.65 | 2.2 | 0.3 | 1.45 | 0.25 | 0.75 | 0.15 | 0.9 | 0.14 | 29.5 | 5300 | 488 | 9.7 | 200 | 2.5 | 16 | 250 | 12 | 139 | -0.01 | 16800 | 1.6 | 8 | -5 | 5 | 43 | -0.5 | 4.1 | 2800 | 0.7 | 0.9 | 55 | 10 | 6.6 | 50 | -20 | 2.6 | 375000 | 120 | -1 | 7 | 1 | 51 | -80.886139 | 34.281477 | Ridgeway | Steffen Hageman | RID | USA | South Carolina | Orogenic - Intrusion Related Au | Orogenic Au | SH-Ri1
700085 | 1 | 0.051 | -0.001 | -0.001 | 0.047 | 0.8 | 0.04 | 0.47 | 18 | 8100 | 51 | 100 | 0.1 | -1 | -50 | 2 | 10 | 5400 | -0.02 | 2950 | 1.3 | 2.7 | 0.35 | 1.35 | 0.3 | 0.1 | 0.25 | -0.05 | 0.2 | -0.05 | 0.1 | -0.05 | 0.1 | -0.02 | 13.5 | 500 | 54 | 1.8 | 150 | 1 | 2 | -50 | 1000 | 30.8 | -0.01 | 2800 | 20 | -1 | -5 | 10 | 10 | -0.5 | 0.9 | 500 | 1 | 0.2 | 10 | 10 | 1.2 | 10 | -20 | 1.8 | 451000 | 100 | -1 | -1 | 4 | 69 | -111.08933 | 33.330743 | Silver King | Steffen Hageman | SIL | USA | Arizona | Orogenic - Intrusion Related Au | Orogenic Au | SH-SK8
700086 |  | 2.44 | -0.001 | -0.001 | 2.49 | 0.5 | 3.2 | 0.13 | 0.15 | 72800 | 7 | 31600 | -0.05 | 14 | -50 | 0.5 | 45 | 62700 | 0.04 | 18500 | 7.4 | 16.1 | 2.3 | 10.7 | 2.7 | 0.85 | 2.65 | 0.4 | 2.3 | 0.45 | 1.3 | 0.15 | 1.25 | 0.14 | 10.5 | 13300 | 1090 | 4.8 | 24900 | 2.5 | 2 | 1100 | 7 | 34.8 | -0.01 | 40000 | 0.8 | 8 | -5 | -1 | 339 | -0.5 | 1.2 | 3700 | 0.1 | 0.6 | 120 | 20 | 11.2 | 55 | -20 | 1.4 | 276000 | 90 | 2 | 19 | 1 | 254 | -135.061958 | 58.846117 | Kensington | Steffen Hageman | KEN | USA | Alaska | Orogenic - Intrusion Related Au | Orogenic Au | SH-Ken1
700087 |  | 1.78 | -0.001 | -0.001 | 1.89 | 89.7 | 69 | 3.43 | 1.15 | 400 | 48 | -100 | 0.25 | 74 | -50 | -0.1 | 870 | 117000 | 0.16 | -50 | 4.2 | 7.9 | 0.9 | 3.25 | 0.55 | 0.1 | 0.45 | 0.05 | 0.45 | 0.1 | 0.3 | 0.05 | 0.45 | 0.06 | -0.5 | 200 | 30 | 14.2 | -50 | -0.5 | 56 | 50 | 10 | 0.6 | 0.01 | 129000 | 16 | 1 | 35 | 1260 | 9 | -0.5 | 1.2 | 1400 | -0.1 | 0.4 | -5 | 20 | 2.2 | 5 | -20 | 2.4 | 354000 | 120 | -1 | 2 | 4 | 93 | -80.417197 | 34.653015 | Brewer | Steffen Hageman | BRW | USA | South Carolina | Orogenic - Intrusion Related Au | Intrusion Related Au | SH-Br11
700088 |  | 60.5 | -0.001 | 0.003 | 21.8 | 5.5 | 0.1 | 0.13 | 2 | 25600 | 1660 | 1300 | 2.55 | 8 | 50 | 5.3 | 610 | 33400 | 0.04 | 12100 | 9.7 | 18.3 | 2.25 | 8.35 | 1.85 | 0.5 | 1.85 | 0.25 | 1.6 | 0.3 | 0.9 | 0.15 | 1 | 0.12 | 18 | 6000 | 634 | 5.5 | 250 | 4.5 | 50 | 500 | 1000 | 92.2 | 0.01 | 8400 | 20 | 4 | -5 | 25 | 26 | -0.5 | 5.7 | 1400 | 0.7 | 3.8 | 155 | 15 | 8.1 | 550 | -20 | 1.2 | 400000 | 70 | 3 | 14 | 3 | 95 | 142.780037 | -37.054903 | Magdala | Steffen Hageman | MGL | Australia | Victoria | Orogenic - Intrusion Related Au | Orogenic Au | SH-VIC24
700089 |  | 58.1 | 0.003 | 0.003 | 59.2 | 2 | 9 | 0.16 | 4.5 | 22500 | 142000 | 28400 | 0.15 | 47 | 50 | 0.5 | 80 | 209000 | 0.06 | 2350 | 15.4 | 19.5 | 4.25 | 18.1 | 4.05 | 0.95 | 4.95 | 0.8 | 5.3 | 1.05 | 3.1 | 0.45 | 3.1 | 0.4 | 10 | 12500 | 2810 | 6.4 | 200 | 3 | 106 | 1700 | 22 | 12 | 0.02 | 111000 | 92 | 6 | 35 | 1 | 92 | -0.5 | 7.1 | 1600 | 0.1 | 2.1 | 110 | 15 | 26.3 | 60 | -20 | 1.2 | 172000 | 90 | -1 | 12 | 2 | 191 | 142.780037 | -37.054903 | Magdala | Steffen Hageman | MGL | Australia | Victoria | Orogenic - Intrusion Related Au | Orogenic Au | SH-VIC2
700090 | 1 | 0.05 | -0.001 | -0.001 | 0.051 | 3.9 | 0.38 | 0.03 | 0.05 | 66200 | 235 | 13400 | 0.1 | 2 | -50 | 4.9 | -5 | 16500 | 0.02 | 24200 | 33.9 | 59 | 6.8 | 24.6 | 4.2 | 1 | 2.7 | 0.3 | 1.25 | 0.2 | 0.55 | 0.05 | 0.45 | 0.04 | 64.5 | 2800 | 378 | 8.6 | 26200 | 7.5 | 4 | 450 | 20 | 124 | -0.01 | 200 | 1.8 | 2 | -5 | 2 | 413 | 1 | 10.9 | 1800 | 0.7 | 2 | 20 | 15 | 5.9 | 35 | -20 | 4 | 337000 | 170 | 5 | 20 | 3 | 164 | -147.360601 | 64.992228 | Fort Knox | Steffen Hageman | FTK | USA | Alaska | Orogenic - Intrusion Related Au | Intrusion Related Au | SH-FK12
700091 | 2a | 8.06 | -0.001 | -0.001 | 8.6 | 359 | 4.6 | 0.11 | 0.45 | 94600 | 120 | 4500 | 0.05 | 2 | -50 | 7.4 | -5 | 19400 | 0.08 | 55900 | 38.4 | 74.9 | 8.95 | 32.1 | 5.8 | 1.35 | 3.6 | 0.35 | 1.45 | 0.2 | 0.5 | 0.05 | 0.4 | 0.04 | 50.5 | 2500 | 184 | 32900 | 26000 | 8.5 | -2 | 850 | 71 | 179 | 0.96 | 20800 | 8 | 2 | -5 | 5 | 429 | 0.5 | 15 | 2700 | 1.3 | 13.5 | 35 | 30 | 5.2 | 50 | 580 | 5.2 | 290000 | 220 | 4 | 27 | 3 | 41 | -147.360601 | 64.992228 | Fort Knox | Steffen Hageman | FTK | USA | Alaska | Orogenic - Intrusion Related Au | Intrusion Related Au | SH-FK5
700092 | 2 | 6.6 | -0.001 | -0.001 | 6.13 | 125 | 3 | 0.07 | 0.25 | 69400 | 20 | 13800 | 0.25 | 2 | -50 | 4.4 | -5 | 15300 | -0.02 | 33300 | 30.8 | 54.7 | 6.4 | 22.7 | 4 | 1.1 | 2.7 | 0.3 | 1.3 | 0.2 | 0.5 | 0.05 | 0.4 | 0.04 | 39.5 | 3200 | 346 | 15.2 | 27100 | 8 | 2 | 500 | 30 | 134 | -0.01 | 200 | 0.8 | 2 | -5 | 5 | 552 | 0.5 | 13 | 1900 | 0.8 | 2.1 | 20 | 10 | 5.5 | 40 | -20 | 4 | 320000 | 170 | 5 | 26 | 2 | 89 | -147.360601 | 64.992228 | Fort Knox | Steffen Hageman | FTK | USA | Alaska | Orogenic - Intrusion Related Au | Intrusion Related Au | SH-FK9
700093 |  | 0.233 | -0.001 | -0.001 | 0.26 | 0.4 | 1 | 0.09 | 1 | 30500 | 58 | -100 | 0.1 | 3 | -50 | 1.6 | 5 | 130000 | -0.02 | 15000 | 7 | 12.4 | 1.45 | 5.6 | 1.05 | 0.3 | 1.5 | 0.3 | 1.8 | 0.35 | 1.1 | 0.15 | 0.9 | 0.08 | 6.5 | 1000 | 26 | 5 | 800 | -0.5 | 6 | -50 | 10 | 81.8 | 0.01 | 143000 | 0.56 | 2 | -5 | -1 | 16 | -0.5 | 2.5 | 900 | 0.8 | 0.3 | 30 | 5 | 9.7 | 15 | -20 | 0.8 | 313000 | 50 | -1 | 11 | -1 | 108 | -80.533613 | 34.580796 | Haile | Steffen Hageman | HAI | USA | South Carolina | Orogenic - Intrusion Related Au | Orogenic Au | SH-Ha3
700094 |  | 3.95 | -0.001 | -0.001 | 3.89 | 0.5 | 10.2 | 0.14 | 9 | 17000 | 426 | -100 | -0.05 | 3 | -50 | 0.9 | 10 | 82000 | -0.02 | 8600 | 1.8 | 3.6 | 0.5 | 1.85 | 0.45 | 0.1 | 0.35 | -0.05 | 0.2 | -0.05 | 0.1 | -0.05 | 0.1 | -0.02 | 2.5 | 800 | 42 | 561 | 350 | -0.5 | 6 | 50 | 15 | 52.6 | 0.06 | 91200 | 6 | -1 | -5 | -1 | 4 | -0.5 | 0.8 | 200 | 2.4 | 0.1 | 45 | 5 | 0.8 | 10 | -20 | 0.2 | 378000 | 40 | -1 | 11 | -1 | 57 | -80.533613 | 34.580796 | Haile | Steffen Hageman | HAI | USA | South Carolina | Orogenic - Intrusion Related Au | Orogenic Au | SH-Ha2
700095 |  | 5.86 | -0.001 | 0.002 | 7.16 | 0.4 | 0.02 | 0.33 | 0.85 | 34700 | -1 | 700 | -0.05 | 99 | 250 | 2.2 | 390 | 59700 | -0.02 | 21600 | 44.7 | 76.1 | 8.15 | 29.1 | 5.2 | 1 | 4.65 | 0.65 | 2.95 | 0.5 | 1.55 | 0.2 | 1.4 | 0.18 | 14.5 | 3100 | 102 | 13.7 | 200 | -0.5 | 160 | 50 | 23 | 170 | 0.01 | 33600 | 0.2 | 5 | -5 | -1 | 9 | 2 | 39.3 | 1300 | 0.7 | 67 | 90 | 5 | 10.1 | 10 | -20 | 4.2 | 382000 | 200 | 2 | 12 | 2 | 116 | 27.417068 | -26.815798 | Witswatersrand | Steffen Hageman | WIT | South Africa | North West | Other | Modified Placer | SH-WW2
700096 |  | 154 | -0.001 | -0.001 | 128 | 1.4 | 0.06 | 3.99 | 12.5 | 31000 | -1 | 700 | 0.6 | 77 | 100 | 1.9 | 290 | 37800 | 0.04 | 19000 | 24.5 | 51.2 | 5.1 | 19.5 | 4.05 | 0.7 | 3.45 | 0.55 | 3 | 0.45 | 1.15 | 0.15 | 0.85 | 0.1 | 13 | 2700 | 110 | 39.3 | 200 | 8.5 | 156 | 100 | 28 | 143 | 0.01 | 20800 | 0.4 | 3 | -5 | -1 | 7 | 1.5 | 31.9 | 800 | 0.5 | 70.7 | 40 | 5 | 9.4 | 100 | -20 | 3 | 398000 | 130 | 2 | 7 | 1 | 76 | 27.417068 | -26.815798 | Witswatersrand | Steffen Hageman | WIT | South Africa | North West | Other | Modified Placer | SH-WW6
700097 | 1 | 0.04 | -0.001 | -0.001 | 0.027 | 0.5 | 0.06 | 0.04 | -0.05 | 64300 | 90 | 14000 | 0.1 | 11 | -50 | 5.2 | 20 | 41600 | -0.02 | 17600 | 20.7 | 41.9 | 5.3 | 19.8 | 3.45 | 1.1 | 2.55 | 0.3 | 1.5 | 0.25 | 0.65 | 0.1 | 0.65 | 0.08 | 13 | 6400 | 254 | 27.2 | 24600 | 1 | 26 | 350 | 12 | 54.4 | -0.01 | 36600 | 0.4 | 6 | -5 | -1 | 326 | -0.5 | 4.7 | 2200 | 0.8 | 0.9 | 45 | 10 | 6.8 | 55 | -20 | 2.4 | 349000 | 120 | 2 | 10 | 3 | 132 | -85.92856 | 48.697006 | Hemlo Williams | Steffen Hageman | HWL | Canada | Ontario | Orogenic - Intrusion Related Au | Orogenic Au | SH-HEM11
700098 |  | 2.4 | -0.001 | -0.001 | 3.14 | 0.4 | 0.2 | 13.5 | 0.55 | 13600 | 101 | 600 | 0.25 | 6 | -50 | 0.7 | -5 | 109000 | -0.02 | 13200 | 0.2 | 0.4 | -0.05 | 0.25 | 0.05 | 0.2 | -0.05 | -0.05 | -0.05 | -0.05 | -0.05 | -0.05 | -0.05 | -0.02 | 5 | 200 | 72 | 4840 | 1500 | -0.5 | 16 | -50 | 15 | 19.4 | 0.05 | 129000 | 22 | -1 | -5 | -1 | 75 | -0.5 | 0.4 | 300 | 17.4 | 0.2 | 85 | 10 | 0.2 | 385 | -20 | 0.2 | 225000 | 30 | -1 | 6 | 1 | 220 | -85.92856 | 48.697006 | Hemlo Williams | Steffen Hageman | HWL | Canada | Ontario | Orogenic - Intrusion Related Au | Orogenic Au | SH-HEM9
700099 | 3 | 2.38 | -0.001 | -0.001 | 2.24 | 0.4 | 0.24 | 13.3 | 0.45 | 13800 | 100 | 600 | 0.3 | 6 | -50 | 0.8 | 5 | 114000 | -0.02 | 13000 | 0.2 | 0.3 | -0.05 | 0.2 | 0.1 | 0.15 | -0.05 | -0.05 | -0.05 | -0.05 | -0.05 | -0.05 | -0.05 | -0.02 | 6 | 200 | 72 | 4990 | 1450 | -0.5 | 16 | -50 | 15 | 18.8 | 0.03 | 124000 | 22 | -1 | -5 | -1 | 53 | -0.5 | 0.2 | 300 | 17.4 | 0.1 | 90 | 5 | 0.2 | 385 | 20 | 0.6 | 227000 | 70 | -1 | -1 | 2 |  |  |  | Duplicate
700100 | 3 | 3.27 | -0.001 | 0.001 | 3.42 | 0.4 | 0.2 | 0.02 | 0.45 | 66200 | 1260 | 54500 | 0.25 | 36 | 250 | 2.7 | 110 | 118000 | 0.06 | 6850 | 19.6 | 33.8 | 4.9 | 21.3 | 5.1 | 1.65 | 5.4 | 0.75 | 4.45 | 0.8 | 2.25 | 0.3 | 1.8 | 0.24 | 8.5 | 37400 | 2820 | 62.2 | 19900 | 15 | 150 | 2100 | 11 | 20.6 | 0.01 | 25200 | 30 | 16 | -5 | 2 | 329 | 1 | 3.7 | 9000 | 0.5 | 1.2 | 150 | 5 | 21.2 | 140 | -20 | 3.4 | 235000 | 190 | -1 | 14 | 2 |  |  |  | Standard
700101 | 1 | 0.18 | 0.002 | 0.005 | 0.18 | 8.3 | 0.42 | 0.04 | 0.25 | 22300 | 27 | 46000 | 0.15 | 36 | 250 | 1.9 | 225 | 69200 | 0.02 | 11500 | 2.2 | 6.7 | 1.05 | 5.3 | 1.65 | 0.7 | 1.8 | 0.25 | 1.45 | 0.25 | 0.65 | 0.1 | 0.5 | 0.06 | 21.5 | 11800 | 640 | 22.3 | 300 | 1.5 | 190 | 50 | 8 | 54 | 0.02 | 43000 | 8 | 9 | -5 | -1 | 119 | -0.5 | 0.4 | 2100 | 0.4 | 0.8 | 55 | 20 | 6.5 | 15 | -20 | 0.6 | 317000 | 50 | 2 | 2 | 1 | 162 | 29.271313 | -24.121195 | Eersteling | Steffen Hageman | EER | South Africa | Limpopo | Orogenic - Intrusion Related Au | Orogenic Au | SH-Ee1
700102 | 1a | 0.18 | -0.001 | 0.004 | 0.159 | 0.4 | 0.06 | 0.14 | 0.6 | 200 | 104 | 200 | 0.8 | 32 | 100 | 0.1 | 2470 | 43900 | 0.04 | 50 | 0.1 | 0.3 | -0.05 | 0.2 | -0.05 | -0.05 | -0.05 | -0.05 | -0.05 | -0.05 | -0.05 | -0.05 | -0.05 | -0.02 | 0.5 | -100 | 46 | 17 | 100 | -0.5 | 424 | -50 | 3 | 1.2 | -0.01 | 22000 | 6 | 1 | -5 | -1 | 3 | -0.5 | -0.1 | -100 | 0.6 | 0.1 | -5 | 15 | 0.2 | 75 | -20 | -0.2 | 446000 | 30 | -1 | -1 | -1 | 88 | 29.271313 | -24.121195 | Eersteling | Steffen Hageman | EER | South Africa | Limpopo | Orogenic - Intrusion Related Au | Orogenic Au | SH-Ee5
700103 |  | 0.236 | 0.001 | 0.001 | 0.351 | 4.7 | 0.5 | 0.1 | 1.5 | 90500 | 19 | 77000 | 0.35 | 32 | 300 | 1.1 | 185 | 127000 | 0.12 | 14600 | 3.9 | 9 | 1.4 | 6.95 | 2.15 | 0.9 | 3.15 | 0.5 | 3.7 | 0.75 | 2.15 | 0.3 | 2.1 | 0.28 | 17.5 | 34100 | 1810 | 12.9 | 17700 | 2.5 | 184 | 250 | 16 | 62.4 | 0.01 | 54000 | 0.8 | 36 | -5 | 5 | 101 | -0.5 | 0.8 | 7100 | 0.3 | 0.3 | 280 | 30 | 19.2 | 65 | -20 | 1.8 | 212000 | 90 | -1 | 15 | 2 | 346 | 121.793098 | -32.370098 | Maybell | Steffen Hageman | MAY | Australia | Western Australia | Orogenic - Intrusion Related Au | Orogenic Au | SH-Mb17
700104 |  | 0.467 | -0.001 | 0.001 | 0.515 | 5.4 | 0.54 | 0.11 | 2 | 71200 | 41 | 67700 | 0.35 | 93 | 150 | 1.5 | 455 | 167000 | 0.14 | 29100 | 6 | 13.8 | 2.15 | 10.2 | 3.15 | 1.15 | 4.15 | 0.65 | 4.6 | 0.9 | 2.85 | 0.4 | 2.7 | 0.36 | 12.5 | 33900 | 1770 | 10.9 | 5600 | 4 | 158 | 550 | 38 | 105 | 0.01 | 87600 | 0.8 | 36 | -5 | 2 | 53 | -0.5 | 0.7 | 9600 | 0.5 | 0.2 | 355 | 15 | 24.4 | 60 | -20 | 2 | 196000 | 110 | -1 | 12 | 2 | 131 | 121.793098 | -32.370098 | Maybell | Steffen Hageman | MAY | Australia | Western Australia | Orogenic - Intrusion Related Au | Orogenic Au | SH-Mb10
700105 |  | 4.16 | -0.001 | -0.001 | 4.52 | 0.3 | 0.64 | 0.14 | -0.05 | 42300 | 23 | 50300 | 0.15 | 18 | 150 | 0.5 | 30 | 39000 | 0.02 | 8200 | 13.8 | 27.8 | 3.3 | 12.4 | 2.25 | 0.6 | 1.6 | 0.2 | 1.2 | 0.25 | 0.7 | 0.1 | 0.7 | 0.08 | 5 | 14600 | 1160 | 3.1 | 30000 | 3.5 | 74 | 150 | 9 | 24.4 | 0.01 | 25200 | 20 | 11 | -5 | -1 | 890 | -0.5 | 1.3 | 2200 | 0.2 | 0.8 | 110 | 155 | 6.6 | 55 | -20 | 1.8 | 290000 | 120 | 3 | 5 | 2 | 549 | 122.307714 | -28.851087 | Wallaby | Steffen Hageman | WAL | Australia | Western Australia | Orogenic - Intrusion Related Au | Orogenic Au | SH-Wa11
700106 |  | 6.03 | -0.001 | 0.001 | 6.41 | 0.3 | 0.78 | 0.11 | 0.1 | 39800 | 32 | 54200 | -0.05 | 20 | 200 | 0.6 | 25 | 39000 | -0.02 | 8700 | 8.9 | 17.3 | 2.1 | 7.5 | 1.5 | 0.45 | 1.45 | 0.2 | 1 | 0.2 | 0.7 | 0.1 | 0.75 | 0.1 | 7 | 14400 | 1120 | 2.2 | 27600 | 3 | 86 | 150 | 11 | 31.4 | 0.03 | 30400 | 20 | 11 | -5 | -1 | 1090 | -0.5 | 2.7 | 2200 | 0.3 | 0.7 | 115 | 70 | 6 | 55 | -20 | 1.6 | 290000 | 130 | -1 | 10 | 2 | 314 | 122.307714 | -28.851087 | Wallaby | Steffen Hageman | WAL | Australia | Western Australia | Orogenic - Intrusion Related Au | Orogenic Au | SH-Wa14
700107 | 1 | 0.031 | -0.001 | -0.001 | 0.108 | 0.2 | -0.02 | 0.06 | 0.15 | 83800 | 160 | 300 | 0.1 | -1 | -50 | 0.4 | 10 | 1000 | -0.02 | 1000 | 10.7 | 18.5 | 2.15 | 7.3 | 1.25 | 0.25 | 1 | 0.15 | 0.9 | 0.15 | 0.55 | 0.1 | 0.5 | 0.06 | 91.5 | 500 | 10 | 6.5 | 150 | 4 | 4 | 250 | 9 | 5.2 | 0.04 | 800 | 6 | 3 | -5 | 2 | 459 | -0.5 | 2.5 | 1500 | 1.3 | 3.4 | 150 | 10 | 5 | 25 | 80 | 2 | 369000 | 160 | 1 | 8 | 2 | 44 | -116.215976 | 40.782255 | Gold Quarry | Steffen Hageman | GQY | USA | Nevada | Carlin Au |  | SH-GQ11
700108 | 1 | 0.066 | -0.001 | -0.001 | 0.098 | 0.4 | -0.02 | 0.66 | 0.1 | 14300 | 128 | 335000 | -0.05 | 3 | -50 | 2.7 | 5 | 10200 | 0.18 | 5450 | 7.9 | 16.4 | 2.35 | 10 | 2.25 | 0.6 | 2.45 | 0.35 | 2.15 | 0.4 | 1.2 | 0.15 | 1 | 0.14 | 2 | 1700 | 806 | 7 | 150 | 3.5 | 14 | 200 | 3 | 31.8 | -0.01 | 14800 | 14 | 4 | -5 | 4 | 190 | -0.5 | 2.1 | 800 | 2.2 | 0.7 | 25 | 25 | 14.6 | 15 | -20 | 1.6 | 30400 | 180 | -1 | 5 | -1 | 65 | -116.215976 | 40.782255 | Gold Quarry | Steffen Hageman | GQY | USA | Nevada | Carlin Au |  | SH-GQ3
700109 |  | 7.35 | -0.001 | -0.001 | 0.604 | 0.3 | 0.2 | 67.7 | 1.5 | 1000 | 1940 | 300 | 13.5 | 7 | -50 | 0.2 | 40 | 337000 | 0.16 | 150 | 0.2 | 0.7 | 0.1 | 0.5 | 0.1 | 0.05 | 0.15 | -0.05 | 0.05 | -0.05 | 0.05 | -0.05 | -0.05 | -0.02 | 4.5 | 300 | 52 | 9.6 | 50 | -0.5 | 56 | 600 | 840 | 3 | -0.01 | 332000 | 72 | -1 | -5 | 3 | 8 | -0.5 | 0.6 | -100 | 2.3 | 1.9 | 20 | 5 | 0.8 | 350 | -20 | 0.6 | 73400 | 90 | -1 | 22 | -1 | 98 | -116.011442 | 40.613802 | Rain | Steffen Hageman | RAI | USA | Nevada | Carlin Au |  | SH-Ra1
700110 |  | 13.1 | -0.001 | -0.001 | 13.6 | 0.08 | 0.04 | 11.6 | 0.25 | 7200 | 3890 | 500 | 0.45 | -1 | -50 | 0.5 | 5 | 16000 | -0.02 | 100 | 1.2 | 3.7 | 0.4 | 2.35 | 0.6 | 0.65 | 0.75 | 0.1 | 0.55 | 0.15 | 0.45 | 0.05 | 0.45 | 0.06 | 19 | 100 | 16 | 4.7 | 50 | 1 | 6 | 600 | 6 | 1.6 | -0.01 | 36600 | 38 | -1 | -5 | -1 | 50 | -0.5 | 0.3 | 400 | 7.2 | 4.7 | 25 | 10 | 6.6 | 20 | -20 | 1 | 177000 | 80 | -1 | 10 | 1 | 92 | -116.011442 | 40.613802 | Rain | Steffen Hageman | RAI | USA | Nevada | Carlin Au |  | SH-Ra4
700111 | 1 | 0.006 | -0.001 | 0.001 | 0.147 | 0.1 | 0.04 | 61.2 | 0.1 | 36600 | 411 | 239000 | 0.25 | 7 | 50 | 17.3 | 5 | 6200 | 0.02 | 24400 | 33.2 | 62.7 | 8.35 | 31.6 | 6.1 | 1.15 | 5.65 | 0.75 | 4.65 | 0.9 | 2.6 | 0.35 | 2.5 | 0.32 | 30 | 10800 | 374 | 8.1 | 250 | 4 | 22 | 500 | 6 | 63.8 | 0.01 | 7200 | 4 | 5 | -5 | 1 | 262 | -0.5 | 9.4 | 2500 | 28.4 | 5 | 45 | 50 | 27.2 | 20 | -20 | 6.4 | 108000 | 340 | 2 | 13 | -1 | 39 | -116.376037 | 40.980021 | Betze-Post | Steffen Hageman | BZP | USA | Nevada | Carlin Au |  | SH-PB3a
700112 |  | 8.54 | -0.001 | -0.001 | 9.23 | 0.08 | 9 | 175 | 3 | 9300 | 198000 | 800 | 1.9 | 1 | -50 | 5.4 | 15 | 9100 | 0.08 | 3300 | 5.5 | 18.6 | 2 | 8.5 | 1.9 | 0.4 | 1.75 | 0.25 | 1.25 | 0.2 | 0.5 | 0.05 | 0.4 | 0.04 | 37 | 400 | 34 | 24.3 | 50 | 1.5 | 16 | 450 | 4 | 19.8 | 0.01 | 146000 | 268 | -1 | -5 | -1 | 4 | -0.5 | 1.9 | 400 | 68.6 | 5.6 | 65 | 20 | 6.3 | 285 | -20 | 0.4 | 284000 | 50 | -1 | 7 | -1 | 44 | -116.376037 | 40.980021 | Betze-Post | Steffen Hageman | BZP | USA | Nevada | Carlin Au |  | SH-PB22
700113 | 2 | 0.343 | 0.002 | -0.001 | 0.151 | 0.06 | -0.02 | 0.2 | 0.1 | 14200 | 347 | 13300 | 0.3 | 3 | 1350 | 0.2 | 55 | 36000 | -0.02 | 900 | 1.6 | 1.9 | 0.25 | 1.05 | 0.2 | 0.05 | 0.25 | -0.05 | 0.35 | 0.05 | 0.25 | -0.05 | 0.3 | 0.04 | -0.5 | 92500 | 600 | 3 | 1650 | -0.5 | 202 | -50 | 13 | 6.2 | -0.01 | 104000 | 239000 | 9 | -5 | -1 | 21 | -0.5 | 0.4 | 500 | 0.3 | -0.1 | 30 | 10 | 2.2 | 10 | 2580 | -0.2 | 86700 | 20 | -1 | 5 | -1 | 57 | 30.686216 | -23.89998 | Murchison | Steffen Hageman | MUR | South Africa | Limpopo | Orogenic - Intrusion Related Au | Orogenic Au | SH-MAC2
700114 |  | 4.57 | -0.001 | 0.001 | 4.3 | 0.6 | 0.22 | 0.12 | 0.6 | 59200 | 30100 | 63400 | -0.05 | 30 | 150 | 0.5 | 125 | 79500 | 0.02 | 8150 | 23.6 | 46 | 5.75 | 22.5 | 4.25 | 1.15 | 3.85 | 0.5 | 2.65 | 0.5 | 1.3 | 0.2 | 1.1 | 0.12 | 16.5 | 22800 | 1040 | 3.8 | 24500 | 1 | 136 | 900 | 9 | 24 | -0.01 | 36000 | 356 | 11 | -5 | -1 | 133 | -0.5 | 2.4 | 1900 | 0.3 | 0.7 | 75 | 15 | 12.9 | 20 | 580 | 1.4 | 229000 | 80 | 2 | 15 | 2 | 36 | -79.025522 | 48.179638 | Astoria | Steffen Hageman | AST | Canada | Québec | Orogenic - Intrusion Related Au | Orogenic Au | SH-As1
700115 |  | 6.7 | -0.001 | 0.002 | 18.1 | 2 | 10.4 | 0.07 | 0.5 | 60900 | 68900 | 27200 | 0.25 | 152 | 250 | 6.3 | 60 | 223000 | 0.12 | 33400 | 7 | 11.6 | 1.65 | 7.75 | 2.25 | 0.95 | 2.95 | 0.4 | 2.9 | 0.55 | 1.35 | 0.2 | 1.35 | 0.18 | 75.5 | 29900 | 240 | 4.4 | 500 | 3 | 202 | 950 | 6 | 138 | -0.01 | 43800 | 74 | 31 | 10 | 1 | 31 | -0.5 | 2.4 | 4800 | 1.2 | 0.5 | 215 | 2.5 | 16.1 | 300 | -20 | 1.4 | 144000 | 70 | 2 | 26 | -1 | 111 | -49.964828 | -14.573218 | Crixas | Steffen Hageman | CRX | Brazil | Goiás | Orogenic - Intrusion Related Au | Orogenic Au | SH-Crx1
700116 |  | 3.79 | 0.001 | 0.005 | 2.54 | 0.9 | 7.2 | 0.04 | 0.2 | 84000 | 21400 | 22000 | 0.3 | 19 | 100 | 0.6 | 75 | 37500 | 0.04 | 5900 | 28.9 | 56.3 | 7 | 27.1 | 5.35 | 1 | 4.2 | 0.6 | 3.35 | 0.65 | 1.85 | 0.3 | 1.9 | 0.28 | 11.5 | 10700 | 766 | 4.9 | 55600 | 1.5 | 80 | -50 | 7 | 24.6 | 0.02 | 15400 | 14 | 11 | 5 | -1 | 158 | -0.5 | 6.5 | 3400 | 0.2 | 2.9 | 50 | 25 | 17.6 | 45 | -20 | 3.4 | 284000 | 150 | -1 | 16 | 2 | 73 | -49.964828 | -14.573218 | Crixas | Steffen Hageman | CRX | Brazil | Goiás | Orogenic - Intrusion Related Au | Orogenic Au | SH-Crx3
700117 |  | 17.5 | 0.001 | 0.002 | 16.8 | 1.3 | 11.8 | 0.04 | 0.35 | 53800 | 134000 | 46400 | 0.95 | 45 | 400 | 1.1 | 10 | 207000 | 0.46 | 23800 | 9.8 | 18.8 | 2.5 | 10.5 | 2.5 | 0.65 | 2.45 | 0.35 | 2.5 | 0.55 | 1.75 | 0.3 | 2.6 | 0.32 | 23 | 18300 | 804 | 3.9 | 3700 | 8 | 100 | -50 | 8 | 49.8 | 0.01 | 93000 | 64 | 37 | 30 | 2 | 117 | 0.5 | 3.2 | 20200 | 0.4 | 1.9 | 410 | 85 | 12.6 | 50 | -20 | 3.4 | 76300 | 150 | 1 | 21 | -1 | 66 | -49.964828 | -14.573218 | Crixas | Steffen Hageman | CRX | Brazil | Goiás | Orogenic - Intrusion Related Au | Orogenic Au | SH-Crx8
700118 |  | 7.39 | -0.001 | -0.001 | 8.28 | 13.5 | 3.8 | 0.04 | 1.35 | 37700 | 273 | 4200 | 0.35 | 420 | -50 | 0.8 | 3680 | 183000 | 0.04 | 32000 | 6.9 | 11.6 | 1.2 | 4.5 | 0.8 | 0.55 | 0.75 | 0.1 | 0.55 | 0.1 | 0.3 | -0.05 | 0.25 | 0.04 | 41 | 7200 | 290 | 18.6 | 6150 | 8 | 70 | 50 | 15 | 189 | 0.15 | 101000 | 4 | 4 | -5 | 3 | 48 | -0.5 | 3 | 4000 | 0.9 | 0.3 | 60 | 3 | 3 | 55 | -20 | 2.2 | 271000 | 120 | -1 | 11 | 1 | 124 | 31.167202 | -20.625731 | Renco | Steffen Hageman | REN | Zimbabwe | Masvingo | Orogenic - Intrusion Related Au | Orogenic Au | SH_Re3
700119 |  | 27.8 | -0.001 | -0.001 | 22.6 | 10.1 | 1.4 | 0.08 | 12.5 | 2100 | 70 | 2500 | 2.45 | 75 | -50 | 0.2 | 38600 | 137000 | 0.24 | 600 | 2.9 | 5.7 | 0.65 | 2.4 | 0.35 | -0.05 | 0.3 | -0.05 | 0.25 | -0.05 | 0.1 | -0.05 | 0.1 | -0.02 | 15.5 | 1000 | 186 | 11.8 | 150 | 2.5 | 50 | -50 | 3 | 8.8 | -0.01 | 104000 | 18 | 1 | -5 | 5 | 2 | -0.5 | 1.6 | 900 | -0.1 | 0.2 | 15 | 3 | 1.1 | 90 | -20 | 0.4 | 345000 | 30 | -1 | -1 | -1 | 67 | 31.167202 | -20.625731 | Renco | Steffen Hageman | REN | Zimbabwe | Masvingo | Orogenic - Intrusion Related Au | Orogenic Au | SH-Re6
700120 | 1 | 0.09 | -0.001 | 0.002 | 0.078 | 0.2 | -0.02 | 0.1 | 0.1 | 92700 | 1060 | -100 | 0.35 | 17 | 100 | 6.6 | 25 | 22700 | 0.1 | 39600 | 42.5 | 85.8 | 10.7 | 39.2 | 7.15 | 1.25 | 5.05 | 0.55 | 2.55 | 0.5 | 1.3 | 0.2 | 1.65 | 0.24 | 40.5 | 4000 | 16 | 3 | 1800 | 8 | 30 | 50 | 34 | 184 | -0.01 | 15600 | 4 | 17 | -5 | 4 | 46 | 1 | 19.6 | 6300 | 0.8 | 3 | 100 | 5 | 10.3 | 20 | 60 | 8.2 | 332000 | 360 | 5 | 22 | 4 | 64 | -48.008587 | -16.233755 | Luziania | Steffen Hageman | LUZ | Brazil | Goiás | Orogenic - Intrusion Related Au | Orogenic Au | SH-Lu40
700121 |  | 0.472 | -0.001 | -0.001 | 0.472 | 0.4 | -0.02 | 0.02 | 1 | 58300 | 845 | 1900 | 0.75 | 9 | 50 | 3.3 | 125 | 71200 | 0.04 | 27400 | 24 | 47.8 | 6.1 | 22.8 | 4.5 | 0.9 | 4 | 0.55 | 3.05 | 0.55 | 1.6 | 0.25 | 1.75 | 0.22 | 25.5 | 5300 | 432 | 1.7 | 3450 | 2.5 | 52 | 700 | 415 | 121 | -0.01 | 51200 | 18 | 12 | -5 | 2 | 38 | -0.5 | 9 | 3700 | 0.5 | 1.8 | 65 | 13 | 14.7 | 50 | 20 | 0.4 | 334000 | 40 | -1 | 2 | 4 | 33 | -48.008587 | -16.233755 | Luziania | Steffen Hageman | LUZ | Brazil | Goiás | Orogenic - Intrusion Related Au | Orogenic Au | SH-Lu43
700122 |  | 1.39 | -0.001 | -0.001 | 1.17 | 102 | 0.58 | 0.23 | 80 | 1400 | 881 | 300 | 563 | -1 | -50 | 0.2 | 1710 | 157000 | 46.1 | 150 | 1.5 | 3.1 | 0.4 | 1.8 | 0.35 | -0.05 | 0.3 | -0.05 | 0.15 | -0.05 | 0.05 | -0.05 | -0.05 | -0.02 | 21.5 | 500 | 970 | 2.1 | 50 | -0.5 | 2 | 150 | 25500 | 3 | -0.01 | 233000 | 16 | -1 | 10 | 5 | 1 | -0.5 | 0.7 | -100 | 0.1 | 0.9 | -5 | 2 | 0.8 | 130000 | 20 | 0.2 | 222000 | 40 | -1 | 3 | 4 | 149 | -106.22623 | 39.225997 | Black Cloud | Steffen Hageman | BLC | USA | Colorado | Skarn | Skarn Zn | SH-BC4
700123 |  | 0.032 | -0.001 | -0.001 | 0.033 | 0.4 | -0.02 | 4.77 | 38 | -100 | 98 | 269000 | 143 | 7 | -50 | 0.1 | 180 | 1000 | 0.58 | 100 | 3.4 | 8.5 | 1.45 | 7.55 | 3 | 1.45 | 5.45 | 1.05 | 7.4 | 1.45 | 3.95 | 0.5 | 2.9 | 0.32 | 2.5 | 100 | 6 | 1.9 | 250 | -0.5 | 6 | -50 | 11200 | 1.4 | -0.01 | 59200 | 96 | -1 | -5 | -1 | 5710 | -0.5 | 0.1 | -100 | 0.2 | 0.7 | -5 | 1.5 | 107 | 16900 | 20 | 8.6 | 23900 | 390 | -1 | 10 | -1 | 112 | 8.121729 | 47.735225 | Urberg | Steffen Hageman | URB | Germany | Baden-Württemberg | Epithermal |  | SH-Mia35
700124 |  | 0.048 | 7.98 | 3.59 | 0.056 | 0.12 | 0.04 | 0.24 | -0.05 | 93200 | 32 | 19700 | 0.1 | 239 | 221000 | -0.1 | 35 | 170000 | 0.06 | 500 | 0.8 | 1.5 | 0.15 | 0.75 | 0.15 | 0.1 | 0.1 | -0.05 | 0.1 | -0.05 | -0.05 | -0.05 | 0.1 | -0.02 | 0.5 | 60500 | 1460 | 1.1 | 4200 | -0.5 | 1130 | -50 | 45 | 1.8 | 0.01 | 400 | 0.8 | 10 | -5 | -1 | 78 | -0.5 | 0.4 | 4400 | -0.1 | 0.1 | 1440 | 1.5 | 0.8 | 490 | 20 | -0.2 | 65700 | -10 | -1 | 49 | -1 | 135 | 27.223388 | -25.51851 | Impala | Steffen Hageman | IMP | South Africa | North West | Layered Intrusion Cr-PGE-V |  | SH-IM25
700125 |  | 0.773 | 0.044 | 0.015 | 0.74 | 9.4 | 1.6 | 0.26 | 1.5 | 5200 | 5 | 96300 | 4.65 | 422 | -50 | 0.5 | 98400 | 282000 | 2.72 | 7700 | 346 | 723 | 94.5 | 363 | 55.9 | 11.2 | 32.2 | 3.05 | 10.6 | 1.3 | 2.8 | 0.2 | 1.2 | 0.08 | 5 | 42100 | 1600 | 0.5 | 300 | 6.5 | 196 | 9900 | 288 | 57.2 | -0.01 | 104000 | 0.8 | 12 | -5 | 30 | 3990 | 1 | 1380 | 1000 | 0.1 | 461 | 160 | 2.5 | 29.4 | 485 | -20 | 0.8 | 19100 | 90 | 2 | 22 | 6 | 47 | 31.13029 | -23.993077 | Phalaborwa | Steffen Hageman | PHA | South Africa | Limpopo | Other | Carbonatite | SH-Ph7
700126 |  | 0.097 | 0.005 | 0.005 | 0.129 | 2.9 | 0.06 | 0.22 | 0.3 | 3300 | 15 | 11700 | 0.4 | 187 | -50 | 0.2 | 2350 | 667000 | 0.12 | 950 | 21.5 | 52.2 | 6.9 | 30.2 | 4.8 | 1 | 2.9 | 0.25 | 1 | 0.1 | 0.2 | -0.05 | 0.1 | -0.02 | -0.5 | 16300 | 1760 | 1.4 | 250 | 29 | 40 | 350 | 34 | 7 | -0.01 | 3200 | 0.8 | 49 | -5 | 10 | 447 | 2.5 | 54.9 | 600 | -0.1 | 14.3 | 260 | 2.5 | 2.4 | 105 | 20 | 0.6 | 2600 | 30 | -1 | 23 | -1 | 79 | 31.13029 | -23.993077 | Phalaborwa | Steffen Hageman | PHA | South Africa | Limpopo | Other | Carbonatite | SH-Ph24
700127 |  | 0.033 | -0.001 | 0.001 | 0.041 | 33.7 | 4.8 | 15.2 | 5 | 39400 | 2940 | 900 | 7.9 | 67 | -50 | 2.6 | 5980 | 170000 | 21.9 | 4900 | 28 | 50 | 5.75 | 21.1 | 4.5 | 1.8 | 3.75 | 0.45 | 2.4 | 0.4 | 1.1 | 0.15 | 0.9 | 0.1 | 86.5 | 500 | 56 | 1.6 | 6900 | 1 | 24 | 200 | 167 | 27.6 | -0.01 | 195000 | 48 | 40 | 15 | 314000 | 78 | -0.5 | 2.6 | 900 | 4.8 | 1.7 | 20 | 505 | 10.3 | 660 | -20 | 0.2 | 63900 | 30 | 1 | 43 | 2 | 127 | -7.969043 | 37.57306 | Neves Corvo | Carl Brauhart | NVC | Portugal | Beja | VHMS
700128 | 4 | 0.008 | -0.001 | 0.001 | 0.025 | 0.16 | 0.02 | 0.02 | -0.05 | 1100 | 34 | 116000 | 0.25 | 7 | -50 | 0.4 | 10 | 499000 | 3.02 | 100 | 186 | 426 | 51.5 | 184 | 39.5 | 0.9 | 38.1 | 7 | 50.4 | 11.6 | 41.4 | 7.3 | 56.5 | 7.78 | 2 | 500 | 2730 | 7.1 | 100 | 138 | 2 | 3000 | 12 | 1.2 | 0.14 | 200 | 2.4 | 4 | 10 | 90 | 14 | 1.5 | 6.3 | 1400 | -0.1 | 9.2 | 15 | 4 | 633 | 115 | -20 | 3 | 37800 | 120 | 36 | 72 | 13 | 48 | 28.580418 | -25.255875 | Vergenoeg | Steffen Hageman | VER | South Africa | Limpopo | IOCG |  | SH-Ve36
700129 | 4 | 0.009 | -0.001 | 0.001 | 0.011 | 0.5 | -0.02 | 0.02 | -0.05 | 84200 | 39 | 200 | 0.3 | -1 | -50 | 417 | 5 | 3200 | 0.04 | 1000 | 0.7 | 2.5 | -0.05 | 0.25 | -0.05 | -0.05 | -0.05 | -0.05 | -0.05 | -0.05 | -0.05 | -0.05 | -0.05 | -0.02 | 25100 | -100 | 140 | 1.3 | 1300 | 2 | -2 | 50 | 12 | 358 | -0.01 | 200 | 22 | -1 | -5 | 35 | 5 | 14 | 1.1 | -100 | 2.9 | 0.4 | -5 | 5 | 2.9 | 15 | -20 | -0.2 | 334000 | -10 | 1 | 43 | 12 | 114 | 116.060558 | -33.855238 | Greenbushes | Steffen Hageman | GRB | Australia | Western Australia | Granite Related | Pegmatite | SH-Gb11
700130 | 4 | 0.006 | -0.001 | -0.001 | 0.009 | 5.1 | -0.02 | 0.03 | 0.2 | 72700 | 179 | 53800 | 44.8 | 1 | -50 | 171 | 40 | 7500 | 1.8 | 1250 | 15.4 | 21.3 | 2.5 | 8.1 | 3.7 | 0.7 | 5.05 | 1.45 | 6.65 | 0.8 | 2.2 | 0.4 | 3.05 | 0.42 | 1310 | 200 | 9110 | 0.9 | 58600 | 7000 | 16 | 27600 | 174 | 77.6 | -0.01 | 200 | 52 | 50 | -5 | 7940 | 47 | 7710 | 695 | 400 | 0.7 | 659 | 15 | 350 | 33.9 | 30 | 160 | 94 | 276000 | 840 | 234 | 62 | 8 | 55 | 116.060558 | -33.855238 | Greenbushes | Steffen Hageman | GRB | Australia | Western Australia | Granite Related | Pegmatite | SH-Gb18
700131 | 4 | 0.006 | -0.001 | -0.001 | 0.008 | 1.8 | -0.02 | 0.02 | -0.05 | 49400 | 15 | 2300 | 1.4 | 1 | -50 | 56 | 5 | 10500 | 0.14 | 3300 | 0.5 | 1.2 | 0.15 | 0.65 | 0.55 | -0.05 | 0.7 | 0.15 | 0.6 | -0.05 | 0.1 | -0.05 | 0.1 | -0.02 | 247 | 800 | 498 | 0.8 | 29100 | 565 | 2 | 1000 | 11 | 767 | -0.01 | -200 | 4 | 3 | -5 | 60 | 5 | 358 | 8.2 | 200 | 3.9 | 3.1 | 5 | 20 | 2.3 | 125 | 2180 | 1.8 | 388000 | 120 | 3 | 43 | 7 | 81 | 116.060558 | -33.855238 | Greenbushes | Steffen Hageman | GRB | Australia | Western Australia | Granite Related | Pegmatite | SH-Gb34
700132 | 4 | 0.009 | -0.001 | -0.001 | 0.01 | 0.8 | -0.02 | 0.02 | -0.05 | 82600 | 30 | 300 | 0.2 | -1 | -50 | 120 | -5 | 8900 | -0.02 | 1150 | 0.2 | 0.4 | -0.05 | 0.15 | -0.05 | -0.05 | 0.05 | -0.05 | -0.05 | -0.05 | -0.05 | -0.05 | -0.05 | -0.02 | 24400 | 100 | 282 | 1.2 | 950 | 5 | 4 | -50 | 7 | 465 | -0.01 | -200 | 12 | -1 | -5 | 20 | 2 | 22.5 | 3 | -100 | 2.4 | 1.1 | -5 | 5 | 0.4 | 20 | -20 | 1 | 374000 | 30 | -1 | 52 | 11 | 260 | 116.060558 | -33.855238 | Greenbushes | Steffen Hageman | GRB | Australia | Western Australia | Granite Related | Pegmatite | SH-Gb59
700133 | 4 | 0.02 | -0.001 | -0.001 | 0.026 | 18.3 | -0.02 | 0.14 | -0.05 | 78700 | 12 | 200 | -0.05 | -1 | -50 | 4470 | 5 | 1700 | -0.02 | 43500 | 0.7 | 1.9 | 0.25 | 1.15 | 0.2 | -0.05 | 0.15 | -0.05 | 0.05 | -0.05 | -0.05 | -0.05 | -0.05 | -0.02 | 13700 | 300 | 370 | 0.9 | 4300 | 20.5 | 6 | 1950 | 9 | 9530 | -0.01 | -200 | 16 | -1 | -5 | 10 | 10 | 570 | 1.1 | -100 | 186 | 0.5 | -5 | 5 | 0.4 | 20 | 140 | 3.2 | 319000 | 90 | 35 | 28 | 25 | 92 | 121.077871 | -31.098696 | Londonderry | Steffen Hageman | LON | Australia | Western Australia | Granite Related | Pegmatite | SH-LP12
700134 | 4 | 0.059 | -0.001 | 0.001 | 0.018 | 0.2 | -0.02 | 0.17 | -0.05 | 84800 | 9 | 200 | -0.05 | -1 | -50 | 4200 | 5 | 5400 | -0.02 | 400 | 0.1 | 0.3 | -0.05 | 0.15 | -0.05 | -0.05 | -0.05 | -0.05 | -0.05 | -0.05 | -0.05 | -0.05 | -0.05 | -0.02 | 3070 | 100 | 182 | 1.1 | 8300 | 1.5 | 2 | 50 | 5 | 760 | -0.01 | 200 | 1.4 | -1 | -5 | 25 | 1 | 12.5 | 1 | -100 | 6 | 0.4 | -5 | 5 | 0.2 | 10 | -20 | 0.2 | 316000 | -10 | 0.0499 | 31 | 3 | 12 | 31.613674 | -20.094627 | Bikita | Steffen Hageman | BIK | Zimbabwe | Masvingo | Granite Related | Pegmatite | SH-Bik6
700135 | 4 | 0.013 | -0.001 | -0.001 | 0.029 | 1.3 | -0.02 | 0.14 | -0.05 | 94900 | 8 | -100 | -0.05 | -1 | 50 | 1060 | -5 | 1900 | -0.02 | 48000 | -0.1 | 0.2 | -0.05 | 0.05 | -0.05 | -0.05 | -0.05 | -0.05 | -0.05 | -0.05 | -0.05 | -0.05 | -0.05 | -0.02 | 10800 | 100 | 4650 | 0.8 | 900 | 37.5 | 2 | -50 | 5 | 17000 | -0.01 | -200 | 1 | -1 | -5 | 210 | 1 | 88 | 1.3 | -100 | 101 | 0.6 | -5 | 20 | 0.1 | 245 | -20 | 0.8 | 293000 | 40 | 73 | 98 | 11 | 60 | 31.613674 | -20.094627 | Bikita | Steffen Hageman | BIK | Zimbabwe | Masvingo | Granite Related | Pegmatite | SH-Bik7
700136 | 4 | 0.004 | -0.001 | -0.001 | 0.015 | 0.3 | -0.02 | 0.19 | 0.05 | 161000 | 32 | 25600 | 0.25 | -1 | -50 | 8.6 | -5 | 9000 | -0.02 | 35300 | 24.8 | 49.6 | 6.45 | 25.2 | 4.55 | 1.35 | 4.25 | 0.6 | 3.55 | 0.7 | 2.15 | 0.35 | 2.4 | 0.34 | 356 | 8000 | 478 | 2.1 | 65500 | 2.5 | 6 | 3500 | 99 | 194 | 0.01 | 200 | 4 | -1 | -5 | 2 | 1560 | 1 | 459 | 200 | 1.2 | 263 | -5 | 10 | 18.7 | 45 | 240 | 43.6 | 224000 | 2230 | 10 | 20 | 1 | 46 | -77.834735 | 45.044209 | Bancroft | Steffen Hageman | BAM | Canada | Ontario | Granite Related | Pegmatite | SH-Ba1
700137 | 4 | 0.006 | -0.001 | -0.001 | 0.019 | 0.3 | -0.02 | 0.12 | 0.05 | 129000 | 12 | 35900 | 0.35 | 8 | -50 | 10.2 | 10 | 37200 | 0.04 | 35800 | 10.1 | 19.6 | 2.35 | 8.9 | 1.75 | 0.85 | 1.9 | 0.3 | 2.1 | 0.45 | 1.3 | 0.2 | 1.6 | 0.2 | 168 | 1700 | 884 | 2 | 91100 | 5 | 2 | 650 | 25 | 159 | -0.01 | 1200 | 1.2 | -1 | -5 | 2 | 944 | 1 | 10 | 1600 | 1.5 | 1.5 | -5 | 1.5 | 12.6 | 110 | -20 | 0.6 | 194000 | 110 | 3 | 13 | -1 | 144 | -77.834735 | 45.044209 | Bancroft | Steffen Hageman | BAM | Canada | Ontario | Granite Related | Pegmatite | SH-Ba2
700138 |  | 19.8 | -0.001 | 0.001 | 19.9 | 0.5 | 0.08 | 8.8 | 1 | 11700 | 7830 | 200 | -0.05 | 61 | -50 | 1.2 | 310 | 373000 | 0.06 | 5000 | 5.8 | 12.2 | 1.7 | 7.3 | 2 | 0.4 | 1.5 | 0.15 | 1 | 0.2 | 0.6 | 0.1 | 0.6 | 0.06 | 18 | 200 | 42 | 0.9 | 250 | 1.5 | 194 | 200 | 29 | 31.8 | -0.01 | 397000 | 80 | 1 | -5 | -1 | 7 | -0.5 | 2.9 | 2500 | 0.3 | 0.8 | 30 | 25 | 4.6 | -5 | -20 | 1.4 | 114000 | 80 | 3 | 4 | 2 | 47 | 117.900151 | -23.432301 | Mount Olympus | Carl Brauhart | MTO | Australia | Western Australia | Orogenic - Intrusion Related Au | Orogenic Au | 110953
700139 |  | 7.6 | -0.001 | -0.001 | 4.78 | 0.3 | 0.16 | 3.64 | 1.5 | 41100 | 6760 | -100 | 0.1 | 24 | 50 | 3.2 | 350 | 221000 | 0.04 | 19300 | 11.8 | 27.7 | 3.2 | 13.1 | 2.75 | 0.65 | 2.75 | 0.45 | 2.95 | 0.55 | 1.7 | 0.25 | 1.65 | 0.22 | 17 | 900 | 56 | 0.9 | 500 | 2 | 66 | 100 | 9 | 69.6 | 0.01 | 223000 | 66 | 14 | -5 | -1 | 5 | -0.5 | 4.1 | 7200 | 0.4 | 1.1 | 180 | 80 | 13.4 | -5 | -20 | 2.4 | 207000 | 130 | -1 | 16 | 1 | 195 | 117.900151 | -23.432301 | Mount Olympus | Carl Brauhart | MTO | Australia | Western Australia | Orogenic - Intrusion Related Au | Orogenic Au | 160498
700140 |  | 2.18 | 0.001 | -0.001 | 1.17 | 0.1 | 0.1 | 21.8 | 0.6 | 46800 | 12800 | 800 | -0.05 | 27 | 50 | 2.3 | 1940 | 76800 | 0.08 | 20800 | 29.9 | 73.6 | 8.65 | 37.1 | 9.25 | 2.65 | 9.55 | 1.15 | 5.3 | 0.95 | 2.5 | 0.35 | 2.45 | 0.34 | 13.5 | 400 | 52 | 1.8 | 1500 | 3.5 | 28 | 1400 | 13 | 38.4 | -0.01 | 96200 | 158 | 28 | -5 | 3 | 11 | 6 | 3.7 | 3400 | 0.3 | 1.5 | 400 | 15 | 20.7 | 10 | -20 | 2.2 | 278000 | 120 | 2 | 18 | 2 | 215 | 117.900151 | -23.432301 | Mount Olympus | Carl Brauhart | MTO | Australia | Western Australia | Orogenic - Intrusion Related Au | Orogenic Au
700141 |  | 1.08 | -0.001 | 0.001 | 1.08 | 0.12 | 0.1 | 10.5 | 0.25 | 15200 | 9330 | 200 | -0.05 | 14 | -50 | 2.2 | 6480 | 95000 | 0.06 | 4950 | 21 | 40.5 | 5.3 | 21.3 | 4.35 | 1 | 3.95 | 0.55 | 3 | 0.55 | 1.4 | 0.2 | 1.3 | 0.16 | 11 | 500 | 80 | 0.8 | 200 | 1.5 | 16 | 1050 | 5 | 25.8 | -0.01 | 100000 | 38 | 22 | -5 | 1 | 9 | -0.5 | 2 | 1900 | 0.2 | 0.7 | 120 | 15 | 12.8 | -5 | 20 | 1 | 352000 | 50 | -1 | 7 | 3 | 105 | 117.900151 | -23.432301 | Mount Olympus | Carl Brauhart | MTO | Australia | Western Australia | Orogenic - Intrusion Related Au | Orogenic Au
700142 |  | 0.674 | -0.001 | 0.003 | 0.094 | 0.4 | 0.08 | 2.12 | 0.25 | 65600 | 2430 | 300 | 0.1 | 65 | 50 | 4.9 | 275 | 179000 | 0.04 | 29400 | 35 | 85.4 | 10.7 | 44.6 | 10.3 | 2.65 | 10.5 | 1.5 | 8.15 | 1.45 | 3.85 | 0.5 | 3.35 | 0.44 | 8 | 1600 | 26 | 2.2 | 700 | 2.5 | 46 | 400 | 21 | 125 | 0.02 | 211000 | 90 | 16 | -5 | 2 | 12 | 0.5 | 5.8 | 9400 | 0.8 | 1.5 | 320 | 85 | 34.3 | 5 | -20 | 4 | 192000 | 210 | -1 | 29 | 3 | 44 | 117.900151 | -23.432301 | Mount Olympus | Carl Brauhart | MTO | Australia | Western Australia | Orogenic - Intrusion Related Au | Orogenic Au | 110955
700143 |  | 2.87 | -0.001 | 0.002 | 2.91 | 0.6 | 0.18 | 0.3 | 0.15 | 78600 | 4000 | 100 | -0.05 | 32 | 50 | 3.7 | 25 | 257000 | 0.06 | 35500 | 19.4 | 35.3 | 4.55 | 16.6 | 2.9 | 0.55 | 2.15 | 0.3 | 2.35 | 0.45 | 1.55 | 0.25 | 1.6 | 0.22 | 13.5 | 1600 | 14 | 0.7 | 1450 | 6 | 64 | -50 | 38 | 131 | -0.01 | 287000 | 42 | 25 | -5 | 2 | 13 | 1.5 | 8 | 9700 | 0.7 | 1.4 | 160 | 35 | 11.4 | 10 | 200 | 4.8 | 104000 | 200 | 2 | 23 | 1 | 92 | 117.900151 | -23.432301 | Mount Olympus | Carl Brauhart | MTO | Australia | Western Australia | Orogenic - Intrusion Related Au | Orogenic Au
700144 |  | 8.6 | 0.001 | 0.002 | 9.09 | 0.3 | 0.08 | 0.91 | 2 | 30700 | 3330 | 200 | 2.55 | 40 | -50 | 1.9 | 95 | 189000 | 1 | 13300 | 16.1 | 33.6 | 4.05 | 16.5 | 3.95 | 1.2 | 4.65 | 0.65 | 3.9 | 0.75 | 2.05 | 0.3 | 1.9 | 0.24 | 13 | 500 | 64 | 11.7 | 950 | 2.5 | 52 | 300 | 28 | 49 | 0.03 | 200000 | 90 | 15 | -5 | 2 | 17 | -0.5 | 4.5 | 6800 | 0.3 | 1.3 | 125 | 35 | 18.3 | 15 | -20 | 3 | 228000 | 160 | 41 | 11 | 2 | 410 | 117.873183 | -23.43358 | Mount Olympus | Carl Brauhart | MTO | Australia | Western Australia | Orogenic - Intrusion Related Au | Orogenic Au
700145 |  | 0.021 | -0.001 | -0.001 | 0.045 | 2.6 | -0.02 | 1.67 | 80.5 | 34900 | 2040 | 300 | 576 | 15 | -50 | 17 | 940 | 69100 | 208 | 11500 | 62.4 | 114 | 12.6 | 45.9 | 8.7 | 4.85 | 6.15 | 0.55 | 2.45 | 0.35 | 1 | 0.1 | 0.7 | 0.06 | 63 | 300 | 116 | 2.2 | 150 | 20.5 | 10 | 600 | 1000 | 135 | 0.01 | 183000 | 236 | -1 | 15 | 3020 | 445 | 1.5 | 11.8 | 2200 | 3.7 | 6.5 | 20 | 10 | 10.4 | 237000 | 40 | 2.4 | 190000 | 130 | 3 | 34 | 9 | 49 | -65.749888 | -19.619306 | Potosi | Carl Brauhart | POB | Bolivia | Potosí | Porphyry | Porphyry Sn
700146 |  | 134 | -0.001 | 0.002 | 103 | 17 | 75.6 | 0.2 | 110 | 4900 | 66 | 221000 | 4.5 | 12 | -50 | 0.4 | 33400 | 172000 | 3.8 | 50 | 5.2 | 18.3 | 2.5 | 9.35 | 1.65 | 2.7 | 2 | 0.3 | 1.95 | 0.4 | 1.2 | 0.15 | 0.95 | 0.12 | 3.5 | 10400 | 974 | 1.2 | 50 | 1.5 | 24 | 600 | 44 | 3.8 | -0.01 | 19800 | 190 | 2 | 25 | 630 | 12 | -0.5 | 1.3 | 400 | -0.1 | 17.6 | 140 | 5 | 20.6 | 135 | -20 | 0.2 | 157000 | 40 | -1 | 7 | 30 | 67 | 149.158321 | -33.526935 | Browns Creek | Carl Brauhart | BRC | Australia | New South Wales | Skarn | Skarn Au
700147 |  | 0.021 | -0.001 | -0.001 | 0.064 | 26.8 | 1.4 | 0.04 | 5 | 78300 | 21 | 18000 | 0.8 | -1 | -50 | 1.5 | 11300 | 13300 | 0.42 | 40400 | 21.4 | 38.8 | 4.35 | 15.2 | 2.55 | 0.6 | 1.65 | 0.15 | 0.65 | 0.1 | 0.2 | -0.05 | 0.15 | -0.02 | 10.5 | 1600 | 118 | 1.9 | 36700 | 5.5 | -2 | 300 | 7 | 127 | -0.01 | 24000 | 2.2 | -1 | -5 | 10 | 283 | 0.5 | 5.7 | 1300 | 0.4 | 1.1 | 25 | 25 | 2.6 | 85 | -20 | 2.2 | 293000 | 100 | 1 | 12 | 4 | 38 | -68.901497 | -22.290994 | Chuquicamata | Carl Brauhart | CQU | Chile | Antofagasta | Porphyry | Porphyry Cu
700148 |  | 8.24 | -0.001 | 0.002 | 9.24 | 608 | 16.8 | 0.04 | 0.4 | 103000 | 20 | 9500 | 0.9 | 105 | 150 | 1.1 | 15 | 240000 | 0.2 | 150 | 60.7 | 122 | 13.8 | 50.5 | 8.95 | 1.05 | 6.55 | 0.8 | 4.25 | 0.75 | 2.35 | 0.4 | 2.7 | 0.44 | 11.5 | 58100 | 1080 | 3 | 200 | 18 | 186 | 650 | 4 | 4.6 | 0.01 | 10800 | 1.4 | 19 | -5 | 3 | 9 | 1.5 | 24.5 | 5700 | -0.1 | 3.6 | 130 | 5 | 21.4 | 40 | -20 | 4 | 140000 | 190 | -1 | 82 | 8 | 307 | 149.572308 | -33.91665 | Lucky Draw | Carl Brauhart | LDW | Australia | New South Wales | Skarn | Skarn Au
700149 | 3 | 7.54 | -0.001 | 0.002 | 8.48 | 618 | 17.6 | 0.07 | 1 | 103000 | 19 | 9400 | 0.65 | 104 | 200 | 1 | 10 | 240000 | 0.14 | 100 | 59.3 | 118 | 13.4 | 49.3 | 9 | 1 | 6.35 | 0.85 | 4.15 | 0.8 | 2.3 | 0.4 | 2.85 | 0.42 | 11 | 58900 | 1080 | 3 | 200 | 18.5 | 188 | 650 | 3 | 3.2 | 0.01 | 11400 | 1.2 | 19 | -5 | 2 | 8 | 1.5 | 24.2 | 6000 | -0.1 | 4 | 130 | 5 | 21.8 | 35 | -20 | 4.4 | 146000 | 190 | -1 | 78 | 8 |  |  |  | Duplicate
700150 | 3 | 0.791 | -0.001 | 0.009 | 0.97 | 3.7 | 0.4 | 0.18 | 2 | 75000 | 19 | 33400 | 1.3 | 22 | 50 | 1.2 | 7930 | 82000 | 0.44 | 29600 | 11.2 | 21.5 | 2.65 | 11.5 | 2.8 | 0.8 | 2.85 | 0.4 | 2.8 | 0.55 | 1.7 | 0.25 | 1.55 | 0.22 | 22 | 24400 | 684 | 671 | 25100 | 5 | 20 | 1200 | 15 | 50 | 0.02 | 10000 | 1.8 | 19 | 5 | 10 | 548 | -0.5 | 2.4 | 3800 | 0.2 | 0.9 | 205 | 5 | 15.1 | 100 | -20 | 1.6 | 247000 | 90 | 1 | 11 | 2 |  |  |  | Standard
700151 |  | 1.47 | -0.001 | -0.001 | 1.26 | 0.8 | 0.18 | 0.22 | 0.5 | 18300 | 25 | 10700 | 0.2 | 3 | -50 | 3 | 30 | 15800 | 0.04 | 7050 | 3.4 | 6.6 | 0.8 | 3.15 | 0.8 | 0.2 | 0.75 | 0.1 | 0.7 | 0.1 | 0.4 | 0.05 | 0.35 | 0.04 | 36.5 | 4300 | 512 | 6.2 | 200 | 1 | 8 | 100 | 6 | 39.6 | 0.01 | 4200 | 22 | 4 | -5 | -1 | 25 | -0.5 | 1 | 600 | 0.3 | 0.3 | 20 | 1.5 | 3.7 | 35 | -20 | 0.4 | 411000 | 30 | 2 | -1 | 2 | 123 | 146.450347 | -20.526569 | Pajingo | Carl Brauhart | PAJ | Australia | Queensland | Epithermal | Low Sulphidation Epithermal
700152 |  | 22.8 | -0.001 | 0.003 | 22.9 | 11.4 | 93 | 0.11 | 74 | 500 | 27 | 285000 | 2 | 9 | -50 | 0.2 | 32700 | 53200 | 0.66 | 200 | 1.7 | 3.6 | 0.4 | 1.5 | 0.2 | 0.2 | 0.3 | -0.05 | 0.3 | 0.05 | 0.2 | -0.05 | 0.2 | -0.02 | 2 | 5200 | 1190 | 2.6 | 100 | -0.5 | 26 | 500 | 64 | 1.4 | -0.01 | 34800 | 10 | 1 | 35 | 45 | 12 | -0.5 | 0.3 | -100 | -0.1 | 2 | 5 | 2 | 3.9 | 90 | -20 | -0.2 | 198000 | -10 | -1 | -1 | 9 | 26 | 149.158321 | -33.526935 | Browns Creek | Carl Brauhart | BRC | Australia | New South Wales | Skarn | Skarn Au
700153 | 1 | 0.009 | -0.001 | -0.001 | 0.01 | 2.2 | 0.28 | 0.03 | 0.6 | 5100 | 12 | 8600 | 0.1 | 1 | -50 | 0.6 | 215 | 541000 | 0.26 | 2250 | 0.6 | 0.9 | 0.15 | 0.6 | 0.15 | 1.2 | 0.2 | -0.05 | 0.25 | 0.05 | 0.2 | -0.05 | 0.2 | -0.02 | 2 | 800 | 460 | 2.1 | 150 | 1 | 14 | 300 | 7 | 6.6 | -0.01 | 328000 | 1.2 | 1 | 10 | -1 | 128 | -0.5 | 1 | 200 | -0.1 | 0.4 | 10 | 1.5 | 2.1 | 15 | -20 | 0.2 | 20600 | 40 | -1 | 6 | -1 | 67 | 149.002398 | -33.586468 | Junction Reef | Carl Brauhart | JUR | Australia | New South Wales | Skarn | Skarn Au
700154 |  | 50.5 | -0.001 | 0.001 | 52.8 | 143 | 28 | 0.09 | 1 | 12100 | 86200 | 107000 | -0.05 | 916 | -50 | 0.6 | 780 | 233000 | 0.2 | 1550 | 4 | 5 | 0.75 | 3.45 | 0.65 | 0.35 | 0.8 | 0.1 | 0.55 | 0.1 | 0.25 | -0.05 | 0.3 | 0.04 | 12.5 | 5800 | 2070 | 20.7 | 100 | 0.5 | 2 | 500 | 4 | 4.6 | -0.01 | 116000 | 42 | 1 | 10 | -1 | 145 | -0.5 | 0.4 | 400 | -0.1 | 1.8 | 50 | 2 | 3.7 | 40 | -20 | -0.2 | 110000 | -10 | -1 | 1 | 2 | 210 | 149.002398 | -33.586468 | Junction Reef | Carl Brauhart | JUR | Australia | New South Wales | Skarn | Skarn Au
700155 |  | 5.06 | -0.001 | -0.001 | 6.61 | 1.7 | 0.34 | 0.05 | 9 | 1200 | 126 | 100 | 0.4 | 15 | -50 | 0.3 | 30400 | 95200 | 0.64 | 300 | 0.3 | 0.7 | 0.1 | 0.4 | 0.1 | -0.05 | 0.05 | -0.05 | 0.05 | -0.05 | -0.05 | -0.05 | -0.05 | -0.02 | 3.5 | 300 | 118 | 1.8 | 200 | 0.5 | 4 | -50 | 10 | 2.6 | -0.01 | 41000 | 1 | -1 | 10 | 5 | 5 | -0.5 | -0.1 | 400 | -0.1 | -0.1 | 70 | 1.5 | 0.4 | 80 | -20 | -0.2 | 386000 | -10 | -1 | 6 | 2 | 83 | 137.112936 | -4.056616 | Grasberg | Mike Doepel | GRA | Indonesia | Papua | Porphyry | Porphyry Cu
700156 |  | 5.25 | 0.003 | 0.002 | 5.3 | 1.8 | 0.28 | 0.03 | 3.5 | 22900 | 76 | 1900 | 0.2 | 19 | -50 | 0.5 | 18500 | 154000 | 0.5 | 18700 | 1.2 | 2.3 | 0.3 | 1.15 | 0.25 | 0.1 | 0.2 | -0.05 | 0.15 | -0.05 | 0.1 | -0.05 | 0.05 | -0.02 | 4 | 2300 | 322 | 1.9 | 6250 | 1 | 36 | 100 | 11 | 44 | -0.01 | 19400 | 0.6 | 3 | 5 | 3 | 124 | -0.5 | 1.1 | 900 | 0.3 | -0.1 | 85 | 1.5 | 1.1 | 115 | -20 | 0.8 | 321000 | 40 | -1 | 19 | 2 | 109 | 137.112936 | -4.056616 | Grasberg | Mike Doepel | GRA | Indonesia | Papua | Porphyry | Porphyry Cu
700157 |  | 0.116 | -0.001 | -0.001 | 0.11 | 4.9 | 0.18 | 0.03 | 5.5 | 13300 | 139 | 211000 | 0.3 | 18 | -50 | 0.6 | 8640 | 182000 | 2.3 | 100 | 10.6 | 22.4 | 3.15 | 12.4 | 1.4 | 0.85 | 0.95 | 0.15 | 0.8 | 0.2 | 0.55 | 0.05 | 0.4 | 0.02 | 8 | 3400 | 4840 | 5.4 | 100 | 1.5 | 2 | 150 | 30 | 1.2 | 0.03 | 26400 | 0.8 | 1 | -5 | 10 | 24 | -0.5 | 1.1 | 400 | -0.1 | 24.3 | 45 | 360 | 6.6 | 80 | -20 | 0.2 | 142000 | 30 | -1 | 19 | 7 | 131 | 137.112936 | -4.056616 | Grasberg | Mike Doepel | GRA | Indonesia | Papua | Porphyry | Porphyry Cu
700158 |  | 0.93 | -0.001 | 0.002 | 1.97 | 3.7 | 0.8 | 1.18 | 0.25 | 82500 | 14 | 12700 | -0.05 | 10 | -50 | 1.3 | 3590 | 39600 | 0.08 | 38100 | 23.9 | 42.2 | 5.1 | 20.2 | 3.9 | 1.1 | 3.65 | 0.5 | 3.05 | 0.6 | 1.65 | 0.25 | 1.7 | 0.24 | 23 | 11200 | 270 | 1.8 | 30900 | 6 | 18 | 1100 | 10 | 61.4 | -0.01 | 3800 | 2 | 9 | 5 | 1 | 617 | -0.5 | 4.8 | 2500 | 0.2 | 1.7 | 120 | 6.5 | 15.6 | 30 | -20 | 2.8 | 290000 | 140 | 3 | 17 | 3 | 72 | 148.996387 | -33.458026 | Cadia Hill | Mike Doepel | CAD | Australia | New South Wales | Porphyry | Porphyry Cu
700159 |  | 0.803 | -0.001 | 0.002 | 0.899 | 42.1 | 32.8 | 0.23 | 6 | 54200 | 36 | 25800 | -0.05 | 43 | -50 | 2.2 | 385 | 104000 | 0.12 | 25300 | 16.9 | 30.7 | 3.9 | 16 | 3.35 | 0.7 | 2.9 | 0.35 | 1.95 | 0.4 | 1.2 | 0.2 | 1.25 | 0.16 | 15.5 | 6800 | 536 | 17.4 | 5750 | 4 | 20 | 650 | 21 | 108 | 0.03 | 99400 | 1.6 | 6 | 10 | 3 | 57 | -0.5 | 4.4 | 1600 | 0.5 | 1.9 | 80 | 5 | 11.2 | 30 | -20 | 1.8 | 257000 | 90 | 1 | 12 | 2 | 51 | 148.996387 | -33.458026 | Cadia Hill | Mike Doepel | CAD | Australia | New South Wales | Porphyry | Porphyry Cu
700160 |  | 0.036 | -0.001 | -0.001 | 0.005 | 1.5 | 0.14 | 0.12 | 0.25 | 58100 | 6 | 11000 | -0.05 | 2 | 100 | 2.6 | 15 | 9400 | 0.26 | 67000 | 42.5 | 84.3 | 9.4 | 32.4 | 5.95 | 0.7 | 4.25 | 0.6 | 2.85 | 0.5 | 1.3 | 0.2 | 1.2 | 0.14 | 237 | 2700 | 566 | 6350 | 1450 | 11.5 | 22 | 200 | 17 | 662 | 0.09 | 8000 | 28 | 10 | -5 | 65 | 32 | 1 | 13.2 | 3600 | 5.7 | 1.9 | 25 | 110 | 14.9 | 40 | 40 | 4.8 | 332000 | 260 | 6 | 28 | 5 | 45 | -106.167537 | 39.370907 | Climax | Mike Doepel | CMX | USA | Colorado | Porphyry | Porphyry Mo
700161 |  | 4.35 | -0.001 | 0.001 | 4.74 | 86 | 0.02 | 321 | 3930 | 100 | 8050 | 14600 | 92.8 | 766 | -50 | 0.3 | 169000 | 293000 | 389 | 100 | 8.2 | 1.3 | 0.15 | 0.9 | 0.45 | 0.1 | 0.7 | 0.05 | 0.35 | -0.05 | 0.1 | -0.05 | 0.05 | -0.02 | 2 | 6200 | 852 | 8.1 | 200 | -0.5 | 22 | -50 | 1000 | 5.6 | 0.01 | 382000 | 56300 | -1 | 245 | 2040 | 5 | -0.5 | 1.8 | -100 | 34.5 | 0.2 | 10 | 2 | 1.7 | 13100 | -20 | 0.2 | 1900 | 40 | -1 | 12 | 2 | 79 | -7.969043 | 37.57306 | Neves Corvo | Carl Brauhart | NVC | Portugal | Beja | VHMS
700162 |  | 4.61 | 0.001 | -0.001 | 4.73 | 19.4 | 5 | 0.08 | 5 | 10700 | 2650 | 200 | 0.2 | 3450 | -50 | 0.2 | 37300 | 346000 | 0.2 | 250 | 24.5 | 40.3 | 4.4 | 15.3 | 2.85 | 0.4 | 2.8 | 0.5 | 3 | 0.55 | 1.55 | 0.2 | 1.4 | 0.14 | 11 | 200 | 40 | 14.6 | 400 | 1 | 106 | -50 | 14 | 4.2 | -0.01 | 394000 | 80 | -1 | -5 | 5 | 3 | -0.5 | 2.5 | 700 | 0.6 | 1.1 | 15 | 15 | 12.1 | 10 | 100 | 0.8 | 95900 | 50 | -1 | 9 | -1 | 332 | 122.209869 | -21.721615 | Telfer | Mike Doepel | TEL | Australia | Western Australia | Orogenic - Intrusion Related Au | Intrusion Related Au
700163 |  | 1.3 | -0.001 | 0.001 | 1.33 | 2.3 | 0.32 | 4.81 | 1 | 20000 | 380 | 1300 | 0.1 | 8 | -50 | 4.7 | 50 | 31200 | 0.46 | 16500 | 8.4 | 16.2 | 2.2 | 8.9 | 2 | 0.4 | 1.9 | 0.3 | 1.85 | 0.35 | 1.05 | 0.15 | 1.2 | 0.16 | 105 | 2700 | 244 | 6.4 | 300 | 2 | 8 | 200 | 6 | 82 | -0.01 | 20000 | 124 | 8 | -5 | 5 | 46 | -0.5 | 3.4 | 2900 | 3.8 | 0.8 | 65 | 10 | 9.9 | 25 | -20 | 3 | 399000 | 120 | -1 | 3 | 2 | 173 | 130.696207 | 32.013132 | Hishikari | Carl Brauhart | HIS | Japan | Kagoshima | Epithermal
700164 |  | 53.9 | -0.001 | -0.001 | 61.9 | 0.2 | 0.26 | 0.12 | 26.5 | 31600 | 7 | 400 | 0.15 | 4 | -50 | 6 | 20 | 7300 | -0.02 | 44200 | 0.3 | 0.6 | 0.05 | 0.3 | -0.05 | -0.05 | -0.05 | -0.05 | -0.05 | -0.05 | -0.05 | -0.05 | -0.05 | -0.02 | 176 | 100 | 66 | 3.9 | 450 | -0.5 | 10 | -50 | 7 | 214 | -0.01 | 200 | 22 | -1 | -5 | -1 | 23 | -0.5 | 0.2 | -100 | 2.8 | -0.1 | -5 | 1 | 0.4 | 10 | -20 | -0.2 | 418000 | -10 | -1 | 6 | -1 | 339 | 130.696207 | 32.013132 | Hishikari | Carl Brauhart | HIS | Japan | Kagoshima | Epithermal
700165 |  | 0.053 | 0.24 | 1.39 | 0.071 | 3.4 | 8.8 | 0.11 | 1.5 | -100 | 234 | 1600 | 0.2 | 2390 | 300 | 0.2 | 2370 | 430000 | 0.08 | 50 | 0.2 | 0.2 | -0.05 | 0.15 | -0.05 | -0.05 | -0.05 | -0.05 | -0.05 | -0.05 | -0.05 | -0.05 | -0.05 | -0.02 | 2 | 3900 | 408 | 7.8 | 50 | -0.5 | 112000 | -50 | 24 | 2.4 | 0.14 | 361000 | 0.8 | -1 | 35 | 1 | 4 | -0.5 | 0.4 | -100 | 0.1 | -0.1 | 10 | 1.5 | 0.2 | 35 | -20 | 0.2 | 22400 | 30 | -1 | 6 | 2 | 410 | 31.294755 | -17.297707 | Trojan | Steffen Hageman | TJZ | Zimbabwe | Mashonaland Central | Magmatic Ni-Cu-PGE |  | SH-Tr3
700166 |  | 0.052 | 0.141 | 1.66 | 0.031 | 4.1 | 10.6 | 0.7 | 0.8 | -100 | 24 | 5200 | 0.15 | 2390 | 200 | 0.1 | 1640 | 403000 | 0.04 | 50 | 0.4 | 0.5 | -0.05 | 0.15 | -0.05 | -0.05 | -0.05 | -0.05 | -0.05 | -0.05 | -0.05 | -0.05 | -0.05 | -0.02 | 1.5 | 2500 | 556 | 8.7 | 50 | -0.5 | 157000 | -50 | 30 | 1 | 0.11 | 376000 | 1.2 | -1 | 35 | -1 | 5 | -0.5 | 0.2 | -100 | 0.1 | -0.1 | 15 | 2 | 0.1 | 30 | -20 | -0.2 | 19200 | 20 | -1 | -1 | 3 | 511 | 31.294755 | -17.297707 | Trojan | Steffen Hageman | TJZ | Zimbabwe | Mashonaland Central | Magmatic Ni-Cu-PGE |  | SH-Tr2
700167 |  | 0.167 | 0.211 | 0.238 | 0.013 | 3 | 1.2 | 18 | 3.5 | 58400 | 15 | 34500 | 0.75 | 362 | 150 | 2.1 | 1960 | 183000 | 0.38 | 10800 | 25.6 | 51.1 | 6.3 | 24.8 | 4.65 | 1.25 | 4.75 | 0.7 | 4.4 | 0.9 | 2.7 | 0.4 | 2.55 | 0.34 | 23.5 | 21400 | 976 | 3.6 | 14300 | 7.5 | 8030 | 650 | 34 | 51.6 | 0.04 | 83200 | 36 | 18 | 15 | 5 | 193 | 0.5 | 6.5 | 5100 | 0.4 | 1.4 | 150 | 2 | 23.5 | 110 | -20 | 5 | 213000 | 220 | 3 | 14 | 2 | 62 | -81.031981 | 46.487756 | Sudbury | Steffen Hageman | SUC | Canada | Ontario | Magmatic Ni-Cu-PGE |  | SH-SU5
700168 |  | 0.027 | 0.175 | 1.24 | 0.026 | 2.4 | 13 | 0.04 | 1 | 9100 | 26 | 25000 | 0.55 | 879 | 850 | 0.1 | 1260 | 331000 | 0.16 | 100 | -0.1 | 0.3 | -0.05 | 0.35 | 0.2 | -0.05 | 0.3 | 0.05 | 0.45 | 0.05 | 0.2 | -0.05 | 0.2 | -0.02 | 2.5 | 53800 | 386 | 6.1 | 250 | -0.5 | 85100 | -50 | 5 | 1.4 | 0.04 | 248000 | 2 | 3 | 25 | -1 | 2 | -0.5 | 0.3 | 300 | -0.1 | -0.1 | 70 | 1.5 | 2.1 | 30 | -20 | -0.2 | 93100 | -10 | -1 | 8 | 2 | 112 | 121.650736 | -31.167715 | Otter-juan | Carl Brauhart | OTJ | Australia | Western Australia | Magmatic Ni-Cu-PGE
700169 |  | 0.02 | 0.113 | 0.81 | 0.016 | 0.2 | 1.2 | 0.03 | 3.5 | -100 | 6 | 200 | 0.9 | 1990 | 100 | 0.1 | 16500 | 563000 | 0.12 | -50 | -0.1 | 0.1 | -0.05 | -0.05 | -0.05 | -0.05 | -0.05 | -0.05 | -0.05 | -0.05 | -0.05 | -0.05 | -0.05 | -0.02 | 0.5 | -100 | 216 | 3.7 | -50 | -0.5 | 42100 | -50 | 9 | 0.6 | 0.1 | 393000 | 2 | 1 | 15 | 2 | -1 | -0.5 | 0.3 | 300 | 0.1 | -0.1 | 30 | 1.5 | -0.1 | 60 | -20 | 0.2 | 1500 | 40 | -1 | 5 | -1 | 151 | 116.866752 | -20.985698 | Radio Hill | Carl Brauhart | RAH | Australia | Western Australia | Magmatic Ni-Cu-PGE
700170 |  | 0.024 | -0.001 | 0.001 | 0.019 | 64.4 | 0.08 | 1.31 | 1200 | 23200 | 19 | 900 | 0.1 | 6 | -50 | 1.6 | 379000 | 12600 | 0.1 | 13700 | 29.8 | 55.7 | 6.5 | 22.6 | 2.85 | 0.25 | 2.2 | 0.3 | 1.8 | 0.3 | 1.05 | 0.15 | 1 | 0.14 | 20 | 2400 | 24 | 7.2 | 600 | 3.5 | 28 | 250 | 18 | 54.8 | -0.01 | 112000 | 2 | 3 | 5 | 2 | 7 | -0.5 | 2.8 | 1600 | 0.3 | 3.9 | 75 | 2 | 8.7 | 75 | -20 | 1.2 | 185000 | 60 | -1 | 10 | 3 | 145 | 28.272619 | -8.893901 | Dikulushi | Mike Doepel | DIK | DRC | Katanga | Sediment Hosted Cu | Structurally Hosted Cu
700171 |  | 0.559 | -0.001 | 0.001 | 0.701 | 358 | 0.22 | 3.86 | 369 | 300 | 477 | -100 | 505 | 186 | -50 | -0.1 | 162000 | 215000 | 99.5 | -50 | 2.5 | 4.9 | 0.65 | 2.6 | 0.55 | 0.1 | 0.45 | -0.05 | 0.15 | -0.05 | -0.05 | -0.05 | -0.05 | -0.02 | 1.5 | -100 | 58 | 6.5 | 50 | -0.5 | 36 | -50 | 2200 | 1 | -0.01 | 328000 | 190 | -1 | 175 | 1450 | 2 | -0.5 | 0.2 | -100 | 0.7 | -0.1 | -5 | 1 | 0.4 | 206000 | -20 | -0.2 | 50800 | -10 | -1 | 30 | 14 | 124 | 121.147994 | -28.40932 | Teutonic Bore | Mike Doepel | TEU | Australia | Western Australia | VHMS
700172 |  | 0.409 | -0.001 | 0.001 | 0.569 | 102 | 0.4 | 5.16 | 136 | -100 | 238 | 6700 | 412 | 213 | -50 | 0.1 | 220 | 188000 | 7 | -50 | 10 | 16.8 | 1.9 | 7.35 | 1.85 | 1.15 | 1.5 | 0.15 | 0.6 | 0.1 | 0.15 | -0.05 | 0.15 | -0.02 | 0.5 | 2800 | 1230 | 1.7 | 50 | -0.5 | 56 | -50 | 36100 | 0.4 | -0.01 | 341000 | 98 | -1 | 35 | 90 | 2 | -0.5 | 0.2 | -100 | 9.1 | 0.1 | -5 | 2 | 2 | 278000 | -20 | -0.2 | 83500 | -10 | -1 | 11 | 8 | 363 | 116.945039 | -28.744459 | Scuddles | Mike Doepel | SCU | Australia | Western Australia | VHMS
700173 |  | 0.259 | -0.001 | -0.001 | 0.012 | 9.7 | 0.06 | 85 | 35 | 4000 | 601 | 200 | 720 | 36 | -50 | 0.2 | 1710 | 188000 | 10.2 | 150 | 0.2 | 0.3 | -0.05 | 0.2 | 0.1 | 0.05 | 0.25 | -0.05 | 0.35 | 0.05 | 0.25 | -0.05 | 0.3 | 0.04 | 5 | 4700 | 226 | 6.3 | 50 | -0.5 | 112 | -50 | 22900 | 1 | -0.01 | 337000 | 74 | -1 | 175 | 190 | -1 | -0.5 | 0.4 | 100 | 7.2 | 0.3 | -5 | 1 | 2.3 | 286000 | -20 | 0.4 | 81300 | 20 | 1 | 23 | 2 | 37 | 119.205469 | -21.149651 | Sulphur Springs | Carl Brauhart | SSP | Australia | Western Australia | VHMS
700174 |  | 0.382 | -0.001 | -0.001 | 0.365 | 110 | 1 | 57 | 33 | -100 | 17300 | 100 | 373 | 173 | -50 | -0.1 | 8020 | 290000 | 2.44 | -50 | 0.3 | 0.5 | 0.05 | 0.3 | -0.05 | -0.05 | 0.05 | -0.05 | 0.05 | -0.05 | -0.05 | -0.05 | -0.05 | -0.02 | 0.5 | 4700 | 1280 | 3.9 | 50 | -0.5 | 20 | -50 | 1800 | 0.2 | -0.01 | 401000 | 88 | -1 | 55 | 50 | -1 | -0.5 | 0.1 | -100 | 2.8 | -0.1 | -5 | 1 | 0.5 | 184000 | -20 | -0.2 | 41400 | -10 | -1 | 1 | -1 | 59 | 119.205469 | -21.149651 | Sulphur Springs | Carl Brauhart | SSP | Australia | Western Australia | VHMS |  | 46544
700175 |  | 0.209 | -0.001 | -0.001 | 0.261 | 15.5 | -0.02 | 70.8 | 25 | 600 | 173 | -100 | 518 | 7 | -50 | -0.1 | 7260 | 49600 | 37 | 250 | 0.2 | 0.3 | -0.05 | 0.1 | -0.05 | -0.05 | -0.05 | -0.05 | -0.05 | -0.05 | -0.05 | -0.05 | -0.05 | -0.02 | 1.5 | 200 | 72 | 7.3 | -50 | -0.5 | 26 | -50 | 12300 | 1 | -0.01 | 234000 | 22 | -1 | 25 | 20 | -1 | -0.5 | -0.1 | -100 | 9.3 | -0.1 | -5 | 1 | -0.1 | 361000 | -20 | -0.2 | 164000 | -10 | -1 | 25 | 6 | 40 | 119.205469 | -21.149651 | Sulphur Springs | Carl Brauhart | SSP | Australia | Western Australia | VHMS |  | 57452
700176 |  | 0.174 | -0.001 | -0.001 | 0.205 | 0.4 | -0.02 | 44.8 | 30 | -100 | 188 | 300 | 218 | 6 | -50 | -0.1 | 785 | 50400 | 0.12 | 50 | 0.1 | -0.1 | -0.05 | 0.05 | -0.05 | 0.1 | -0.05 | -0.05 | -0.05 | -0.05 | -0.05 | -0.05 | -0.05 | -0.02 | 1.5 | -100 | 74 | 1.5 | -50 | -0.5 | 22 | -50 | 112000 | -0.2 | -0.01 | 203000 | 190 | -1 | 20 | 20 | 35 | -0.5 | -0.1 | -100 | 2.1 | -0.1 | -5 | 1.5 | -0.1 | 257000 | -20 | -0.2 | 98100 | -10 | -1 | -1 | 7 | 47 | 119.2411 | -21.203498 | Kangaroo Caves | Carl Brauhart | KCV | Australia | Western Australia | VHMS |  | 77356
700177 |  | 0.011 | -0.001 | -0.001 | 0.013 | 7.1 | -0.02 | 0.15 | 4.5 | 100 | 2050 | 300 | 2.15 | 8 | -50 | 0.2 | 520 | 102000 | 8.08 | -50 | 9.4 | 16.2 | 1.9 | 6.6 | 2.65 | 1.3 | 5.2 | 1.15 | 8.55 | 1.6 | 4.45 | 0.7 | 4.4 | 0.52 | 1.5 | 1900 | 784 | 0.4 | -50 | -0.5 | 10 | -50 | 488 | 0.6 | 0.04 | 86200 | 20 | -1 | -5 | 594000 | 2 | -0.5 | 0.2 | 100 | -0.1 | 0.4 | -5 | 1930 | 42.6 | 210 | -20 | -0.2 | 1000 | -10 | -1 | 16 | 1 | 189 | 145.442364 | -41.79617 | Renison Bell | Carl Brauhart | RNB | Australia | Tasmania | Skarn | Skarn Sn
700178 |  | 0.028 | -0.001 | -0.001 | 0.063 | 33.4 | -0.02 | 0.24 | 12.5 | 200 | 1330 | -100 | 38.5 | 81 | -50 | 0.1 | 9650 | 446000 | 10.5 | 50 | 0.3 | 0.4 | -0.05 | 0.2 | -0.05 | -0.05 | 0.1 | -0.05 | 0.2 | -0.05 | 0.05 | -0.05 | 0.05 | -0.02 | 1.5 | 100 | 102 | 0.9 | 50 | -0.5 | 4 | -50 | 1600 | -0.2 | -0.01 | 533000 | 144 | -1 | 45 | 1170 | -1 | -0.5 | -0.1 | -100 | 1.5 | 0.3 | -5 | 5 | 1.4 | 17200 | -20 | -0.2 | 1100 | -10 | -1 | -1 | -1 | 87 | -7.969043 | 37.57306 | Neves Corvo | Carl Brauhart | NVC | Portugal | Beja | VHMS
700179 |  | 0.046 | -0.001 | 0.057 | 0.045 | 6.2 | 0.4 | 17.2 | 33 | 10700 | 1030 | 300 | 13.2 | 62 | -50 | 1.1 | 240000 | 271000 | 90 | 3600 | 5.7 | 11.6 | 1.55 | 6.45 | 1.8 | 0.75 | 2 | 0.35 | 2.1 | 0.35 | 1 | 0.15 | 0.8 | 0.08 | 5 | 500 | 356 | 1.8 | 500 | 1 | 6 | -50 | 2000 | 19.4 | -0.01 | 317000 | 56 | -1 | 220 | 3570 | 11 | -0.5 | 1.3 | 400 | 2.8 | 1 | 5 | 10 | 9.2 | 7350 | -20 | 0.4 | 58700 | 20 | -1 | 7 | 2 | 63 | -7.969043 | 37.57306 | Neves Corvo | Carl Brauhart | NVC | Portugal | Beja | VHMS
700180 |  | 0.069 | -0.001 | -0.001 | 0.019 | 73.2 | 0.14 | 223 | 25 | 200 | 610 | 600 | 95.1 | 600 | -50 | -0.1 | 135000 | 279000 | 135 | -50 | 0.5 | 0.7 | 0.05 | 0.3 | 0.05 | -0.05 | 0.05 | -0.05 | -0.05 | -0.05 | -0.05 | -0.05 | -0.05 | -0.02 | 1.5 | 300 | 108 | 9.4 | 100 | -0.5 | 10 | -50 | 700 | 0.6 | -0.01 | 402000 | 280 | -1 | 195 | 17400 | -1 | -0.5 | -0.1 | -100 | 1.2 | 0.7 | -5 | 15 | 0.5 | 166000 | -20 | -0.2 | 600 | -10 | -1 | -1 | 2 | 106 | -7.969043 | 37.57306 | Neves Corvo | Carl Brauhart | NVC | Portugal | Beja | VHMS
700181 |  | 0.31 | 0.002 | 0.013 | 0.284 | 0.2 | 0.8 | 0.07 | 0.35 | 95200 | 22 | 26600 | 0.1 | 15 | -50 | 0.8 | 280 | 57500 | 0.04 | 37400 | 20.4 | 43.8 | 6.5 | 27.6 | 6 | 1.7 | 5 | 0.75 | 3.95 | 0.8 | 2.1 | 0.3 | 2.1 | 0.3 | 13 | 18200 | 1450 | 0.5 | 30700 | 3.5 | 6 | 1900 | 5 | 50.8 | 0.03 | 8800 | 1.8 | 19 | -5 | -1 | 374 | -0.5 | 2.5 | 4400 | 0.1 | 1.2 | 195 | 2.5 | 22.1 | 195 | 40 | 2 | 245000 | 80 | 1.1 | 17.8 | 2 | 604 | 147.408087 | -33.638148 | Lake Cowal | Andrew Bywater | LCW | Australia | New South Wales | Epithermal |  | G55731
700182 |  | 0.316 | -0.001 | -0.001 | 0.32 | 0.08 | 0.4 | 0.05 | 0.4 | 72800 | 74 | 19400 | 0.1 | 6 | -50 | 0.8 | 25 | 42900 | 0.04 | 60000 | 24.1 | 51.2 | 7.7 | 32.4 | 6.75 | 1.75 | 5.3 | 0.7 | 3.75 | 0.75 | 3.1 | 0.4 | 2.45 | 0.44 | 10 | 10900 | 1600 | 0.6 | 6250 | 4 | 4 | 950 | 51 | 68.6 | 0.01 | 10000 | 1.2 | 7 | -5 | 1 | 282 | -0.5 | 3.3 | 3100 | 0.3 | 2 | 30 | 3.5 | 21.6 | 185 | -20 | 3 | 263000 | 120 | 0.6 | 15.5 | 2 | 348 | 147.405551 | -33.637239 | Lake Cowal | Andrew Bywater | LCW | Australia | New South Wales | Epithermal |  | G55741
700183 |  | 1.78 | -0.001 | -0.001 | 1.69 | 0.1 | 0.4 | 0.06 | 0.5 | 73900 | 27 | 31000 | 1.15 | 6 | -50 | 2.1 | 15 | 41700 | 0.08 | 33300 | 24.6 | 52.7 | 7.95 | 33.2 | 7.5 | 2.05 | 5.65 | 0.75 | 4.05 | 0.8 | 2.35 | 0.35 | 2.5 | 0.44 | 3 | 9400 | 1730 | 0.4 | 12900 | 4.5 | -2 | 1000 | 40 | 57 | -0.01 | 11600 | 2.2 | 8 | -5 | 1 | 243 | -0.5 | 3.5 | 3400 | 0.2 | 2 | 40 | 2 | 23.8 | 245 | 40 | 3.6 | 282000 | 130 | 0.8 | 15.8 | 2 | 1030 | 147.405482 | -33.637487 | Lake Cowal | Andrew Bywater | LCW | Australia | New South Wales | Epithermal |  | G55742
700184 |  | 2.03 | -0.001 | 0.002 | 2.02 | 0.3 | 2.8 | 0.1 | 2.5 | 52600 | 653 | 16400 | 2.85 | 13 | 50 | 2.1 | 100 | 70200 | 0.06 | 21800 | 10.4 | 23.1 | 3.4 | 14.4 | 3.1 | 1.1 | 3 | 0.4 | 2.45 | 0.5 | 1.5 | 0.2 | 1.45 | 0.22 | 7.5 | 12800 | 1120 | 1.4 | 400 | 3.5 | 8 | 800 | 47 | 38 | 0.04 | 48800 | 6 | 15 | -5 | 1 | 112 | -0.5 | 2.3 | 2800 | 0.1 | 1.5 | 155 | 5 | 13.8 | 430 | 40 | 2.2 | 316000 | 110 | 0.5 | 13.3 | 3 | 302 | 147.407125 | -33.636367 | Lake Cowal | Andrew Bywater | LCW | Australia | New South Wales | Epithermal |  | G55744
700185 | 1 | 0.19 | -0.001 | 0.001 | 0.216 | 0.08 | 0.6 | 0.04 | 0.3 | 87900 | 63 | 9500 | 0.55 | 13 | -50 | 2.1 | 100 | 56900 | 0.02 | 39200 | 19.8 | 43 | 6.8 | 29.1 | 6.9 | 1.55 | 5.45 | 0.7 | 3.55 | 0.7 | 2.15 | 0.35 | 2.35 | 0.38 | 14.5 | 15200 | 1370 | 1.1 | 850 | 5 | 6 | 1700 | 9 | 70.6 | -0.01 | 5400 | 3.6 | 17 | -5 | 1 | 138 | -0.5 | 3.9 | 4400 | 0.2 | 2.1 | 140 | 3 | 20.7 | 285 | 80 | 3.6 | 278000 | 140 | 1.6 | 20.2 | 3 | 102 | 147.407158 | -33.636391 | Lake Cowal | Andrew Bywater | LCW | Australia | New South Wales | Epithermal |  | G55745
700186 |  | 2.13 | -0.001 | -0.001 | 2.04 | 0.4 | 5.6 | 0.11 | 2.5 | 45100 | 348 | 130000 | 0.45 | 30 | -50 | 1.7 | 155 | 115000 | 0.2 | 17000 | 20.3 | 42.9 | 6.75 | 29.8 | 7.45 | 2.6 | 7.7 | 1.15 | 6.25 | 1.2 | 3.35 | 0.4 | 2.4 | 0.34 | 11.5 | 15900 | 3320 | 2.8 | 300 | 2 | 12 | 650 | 16 | 28.6 | 0.04 | 84600 | 4 | 15 | 5 | 2 | 401 | -0.5 | 1.4 | 1700 | 0.2 | 0.7 | 190 | 2 | 37.1 | 195 | 60 | 1.2 | 156000 | 60 | 0.8 | 13.5 | 2 | 224 | 147.407137 | -33.63636 | Lake Cowal | Andrew Bywater | LCW | Australia | New South Wales | Epithermal |  | G55746
700187 |  | 0.28 | -0.001 | -0.001 | 0.28 | 0.08 | 0.4 | 0.01 | 0.25 | 74800 | 67 | 38200 | 0.45 | 13 | -50 | 1.1 | 10 | 64600 | 0.04 | 40400 | 29.9 | 65.5 | 9.95 | 40.7 | 8.8 | 2.2 | 7.15 | 1.1 | 5.1 | 1.05 | 3.1 | 0.45 | 3.1 | 0.48 | 12.5 | 17100 | 3450 | 0.6 | 450 | 5 | 10 | 1750 | 16 | 64.6 | -0.01 | 6800 | 4.4 | 12 | -5 | 1 | 179 | -0.5 | 4.2 | 3900 | 0.2 | 2.3 | 65 | 3.5 | 28.4 | 200 | 40 | 4 | 240000 | 180 | 0.5 | 14 | 2 | 292 | 147.40721 | -33.636532 | Lake Cowal | Andrew Bywater | LCW | Australia | New South Wales | Epithermal |  | G60093
700188 |  | 0.902 | -0.001 | -0.001 | 0.64 | 0.08 | 0.6 | 0.02 | 0.45 | 70900 | 164 | 18400 | 0.65 | 12 | -50 | 0.7 | 85 | 55500 | 0.04 | 33800 | 28.3 | 61.3 | 9.15 | 37.8 | 8.2 | 1.7 | 6.3 | 0.9 | 5 | 0.95 | 2.65 | 0.4 | 2.6 | 0.46 | 5.5 | 6300 | 1390 | 3.6 | 26900 | 5 | 8 | 1550 | 15 | 46 | 0.01 | 24400 | 1.6 | 10 | -5 | 1 | 339 | -0.5 | 3.4 | 3600 | 0.1 | 2.2 | 65 | 5 | 26.3 | 220 | 20 | 4 | 296000 | 150 | 1.3 | 14.6 | 1 | 516 | 147.407241 | -33.63657 | Lake Cowal | Andrew Bywater | LCW | Australia | New South Wales | Epithermal |  | G60094
700189 |  | 0.332 | -0.001 | -0.001 | 0.25 | 0.06 | 1.2 | -0.01 | 0.25 | 74500 | 41 | 25500 | 0.1 | 11 | -50 | 1.4 | 40 | 46700 | 0.06 | 48800 | 29 | 63.2 | 9.55 | 39 | 8.4 | 1.9 | 6.5 | 0.8 | 4.65 | 0.95 | 2.75 | 0.4 | 3.3 | 0.44 | 9 | 6900 | 1530 | 0.7 | 13600 | 5 | 4 | 1800 | 9 | 59.4 | -0.01 | 11000 | 2.1 | 12 | -5 | 1 | 312 | -0.5 | 4 | 3900 | 0.2 | 2.5 | 75 | 3 | 26.4 | 150 | 20 | 3.8 | 272000 | 170 | 1.1 | 14.7 | 2 | 152 | 147.407156 | -33.63646 | Lake Cowal | Andrew Bywater | LCW | Australia | New South Wales | Epithermal |  | G60115
700190 |  | 1.03 | -0.001 | -0.001 | 0.862 | 0.04 | 0.6 | -0.01 | 0.4 | 37200 | 3370 | 135000 | 0.15 | 2 | -50 | 1.3 | 100 | 64900 | 0.02 | 16000 | 2.4 | 4.6 | 0.6 | 2.45 | 0.7 | 0.95 | 0.95 | 0.2 | 0.9 | 0.2 | 0.55 | 0.05 | 0.45 | 0.06 | 2 | 41200 | 2610 | 0.1 | 3200 | -0.5 | 12 | 100 | 10 | 61.6 | -0.01 | 33400 | 2.9 | 12 | -5 | -1 | 251 | -0.5 | 0.4 | 200 | 1 | -0.1 | 115 | 30 | 6.3 | 20 | 40 | 0.4 | 127000 | 20 | 0.6 | 11.4 | -1 | 330 | 121.344469 | -30.4898 | Paddington | Steffen Hageman | PDT | Australia | Western Australia | Orogenic - Intrusion Related Au | Orogenic Au
700191 |  | 8.37 | -0.001 | -0.001 | 8.58 | 0.04 | 0.6 | -0.01 | 1 | 22400 | 3460 | 130000 | 0.15 | 14 | 50 | 0.6 | 35 | 42600 | 0.04 | 7600 | 7.4 | 13.4 | 1.7 | 6.6 | 1.55 | 0.7 | 1.5 | 0.25 | 1.25 | 0.25 | 0.7 | 0.1 | 0.75 | 0.1 | 2 | 20100 | 1390 | 0.2 | 3900 | -0.5 | 28 | 650 | 7 | 33 | -0.01 | 7000 | 1.5 | 16 | -5 | -1 | 129 | -0.5 | 0.9 | 1000 | 0.5 | 0.2 | 65 | 235 | 7.8 | 25 | 40 | 0.6 | 211000 | 30 | 0.3 | 5.4 | -1 | 518 | 121.344469 | -30.4898 | Paddington | Steffen Hageman | PDT | Australia | Western Australia | Orogenic - Intrusion Related Au | Orogenic Au | SH-Pad11
700192 |  | 2.29 | -0.001 | -0.001 | 2.13 | -0.02 | 11.8 | 3.07 | 2.5 | 8900 | 122 | 106000 | 0.1 | 6 | -50 | 0.7 | 115 | 43900 | -0.02 | 1550 | 0.9 | 2.2 | 0.4 | 1.85 | 0.65 | 0.25 | 0.9 | 0.15 | 0.85 | 0.2 | 0.5 | 0.05 | 0.5 | 0.08 | 6 | 48700 | 1890 | 12.9 | 4950 | -0.5 | 4 | 50 | 2 | 8 | 0.01 | 16400 | 20 | 7 | -5 | -1 | 161 | -0.5 | -0.1 | 800 | -0.1 | -0.1 | 190 | 70 | 5.3 | 65 | 20 | 0.4 | 202000 | 10 | 0.4 | 1.7 | 2 | 1464 | 121.503695 | -30.77755 | Golden Mile | Steffen Hageman | GMK | Australia | Western Australia | Orogenic - Intrusion Related Au | Orogenic Au | SH-GM37
700193 |  | 92.1 | -0.001 | -0.001 | 127 | 3.1 | 6.2 | -0.01 | 10 | 43300 | 13 | 34100 | -0.05 | 16 | -50 | -0.1 | 50 | 83400 | 0.08 | 1900 | 16.8 | 38.3 | 5.4 | 23.2 | 5.7 | 1.65 | 5.9 | 0.95 | 5.45 | 1.2 | 3.45 | 0.55 | 3.3 | 0.52 | 1 | 10600 | 1350 | 26 | 32900 | 7.5 | 4 | 1650 | 14 | 7 | 0.02 | 67200 | 0.5 | 15 | -5 | 3 | 206 | -0.5 | 2 | 5200 | -0.1 | 0.6 | 60 | 55 | 31.6 | 20 | 40 | 5.4 | 277000 | 200 | 0.5 | 8.1 | -1 | 1296 | 121.269999 | -27.889861 | Darlot | Steffen Hageman | DLT | Australia | Western Australia | Orogenic - Intrusion Related Au | Orogenic Au | SH-Da55
700194 |  | 17.3 | -0.001 | -0.001 | 23.5 | 1 | 2.8 | -0.01 | 2.5 | 44200 | 7 | 41900 | 0.1 | 28 | -50 | 0.2 | 25 | 109000 | 0.12 | 7550 | 9.1 | 24 | 3.95 | 18.7 | 5.25 | 1.4 | 5.35 | 0.85 | 4.85 | 1.2 | 3 | 0.45 | 2.8 | 0.5 | 2.5 | 12000 | 1770 | 4.1 | 24100 | 5 | -2 | 1050 | 6 | 29.2 | -0.01 | 46400 | 0.6 | 26 | -5 | 2 | 182 | -0.5 | 0.8 | 9400 | 0.1 | 0.2 | 125 | 30 | 27.5 | 55 | 20 | 4.4 | 238000 | 170 | 1 | 16.2 | 1 | 424 | 121.269999 | -27.889861 | Darlot | Steffen Hageman | DLT | Australia | Western Australia | Orogenic - Intrusion Related Au | Orogenic Au | SH-Da45
700195 | 1 | 0.04 | -0.001 | 0.029 | 0.034 | 1.4 | 1.6 | -0.01 | 3 | 32000 | 10 | 4200 | 0.1 | 124 | -50 | 0.3 | 1040 | 341000 | -0.02 | 14800 | 4.8 | 9.5 | 1.15 | 3.9 | 1.2 | 0.2 | 1.6 | 0.4 | 2.7 | 0.6 | 1.95 | 0.35 | 2.35 | 0.36 | 2 | 200 | 34 | 2.4 | 14200 | 1.5 | 182 | 50 | 39 | 63.2 | 0.04 | 214000 | 0.4 | 1 | 20 | -1 | 60 | -0.5 | 7.5 | -100 | 0.3 | 12.1 | -5 | 1 | 19.2 | 5 | 20 | 1 | 159000 | 40 | 0.5 | 7 | -1 | 346 | 118.698996 | -31.290779 | Westonia | Steffen Hageman | WTN | Australia | Western Australia | Orogenic - Intrusion Related Au | Orogenic Au | SH-We25
700196 | 1a | 0.062 | -0.001 | -0.001 | 0.033 | 7.2 | 0.2 | -0.01 | 0.5 | 59900 | 3 | 90200 | 0.25 | 42 | 50 | 1.2 | 110 | 89200 | 0.1 | 3350 | 5.5 | 12.1 | 1.8 | 8.25 | 2.6 | 0.9 | 3.2 | 0.55 | 3.9 | 0.85 | 2.5 | 0.4 | 2.45 | 0.38 | 24 | 23200 | 1650 | 62.3 | 4550 | 1.5 | 44 | 450 | 10 | 28.4 | 0.12 | 7200 | 0.5 | 32 | -5 | -1 | 132 | -0.5 | 0.9 | 5800 | 0.2 | 0.2 | 285 | 3920 | 23.1 | 80 | 20 | 1.6 | 245000 | 70 | 0.6 | 19.7 | 2 | 688 | 121.515495 | -31.816816 | Chalice | Steffen Hageman | CHL | Australia | Western Australia | Orogenic - Intrusion Related Au | Orogenic Au | SH-Cha33
700197 |  | 4.5 | -0.001 | -0.001 | 3.69 | 0.2 | 0.04 | -0.01 | 1 | 5700 | 4570 | 58500 | 0.6 | 8 | -50 | -0.1 | 55 | 137000 | 0.14 | 100 | 3.5 | 7.4 | 1.05 | 3.75 | 0.9 | 0.45 | 0.95 | 0.15 | 1.1 | 0.2 | 0.7 | 0.1 | 0.8 | 0.14 | 2.5 | 4400 | 8080 | 0.9 | 300 | -0.5 | 16 | 150 | 4 | 1.8 | -0.01 | 40600 | 2.8 | 3 | -5 | -1 | 21 | -0.5 | 0.3 | 300 | -0.1 | -0.1 | 30 | 25 | 7.6 | 340 | 20 | 0.6 | 326000 | 20 | 0.8 | 3.6 | 3 | 308 | 118.318905 | -33.069376 | Griffins Find | Steffen Hageman | GFA | Australia | Western Australia | Orogenic - Intrusion Related Au | Orogenic Au | SH-GF48
700198 |  | 10.9 | -0.001 | -0.001 | 8.89 | 0.08 | 60.6 | 19.5 | 45 | 44700 | 375 | 60600 | 0.15 | 40 | -50 | 19.4 | 170 | 83800 | 0.08 | 18200 | 3.2 | 9 | 1.5 | 7.55 | 2.3 | 0.8 | 2.45 | 0.4 | 2.45 | 0.5 | 1.5 | 0.25 | 1.55 | 0.24 | 5 | 25100 | 1540 | 0.5 | 2750 | 3.5 | 24 | 350 | 2 | 112 | 0.01 | 63400 | 18 | 34 | -5 | 2 | 113 | -0.5 | 0.5 | 7600 | 0.9 | 0.3 | 700 | 30 | 12.9 | 30 | 80 | 1.6 | 216000 | 80 | 1.3 | 14.2 | 2 | 1192 | 121.515495 | -31.816816 | Chalice | Steffen Hageman | CHL | Australia | Western Australia | Orogenic - Intrusion Related Au | Orogenic Au | SH-Cha32
700199 | 3 | 11.3 | -0.001 | -0.001 | 8.96 | 0.06 | 63.6 | 20.1 | 49 | 45000 | 355 | 61200 | 0.15 | 42 | -50 | 19.7 | 170 | 84600 | 0.08 | 18000 | 3.5 | 9.6 | 1.65 | 8.25 | 2.7 | 0.85 | 2.65 | 0.4 | 2.55 | 0.5 | 1.5 | 0.25 | 1.6 | 0.24 | 6 | 25200 | 1580 | 0.5 | 2750 | 3.5 | 22 | 350 | 2 | 117 | 0.03 | 63000 | 18 | 34 | -5 | 2 | 115 | -0.5 | 0.5 | 7500 | 1 | 0.3 | 720 | 40 | 13.9 | 30 | 60 | 2.4 | 217000 | 90 | 1.7 | 14.7 | 4 |  |  |  | Duplicate
700200 | 3 | 4.01 | 0.002 | 0.003 | 3.27 | 0.2 | 0.12 | -0.01 | 0.4 | 65400 | 1360 | 53500 | 0.25 | 41 | 200 | 2.9 | 120 | 116000 | 0.08 | 6650 | 21.8 | 38 | 5.6 | 23.3 | 5.2 | 1.7 | 5.65 | 0.8 | 4.55 | 0.9 | 2.3 | 0.3 | 1.85 | 0.28 | 7.5 | 36500 | 2840 | 4.6 | 19600 | 17.5 | 144 | 2000 | 11 | 30.2 | -0.01 | 24400 | 2.2 | 17 | -5 | 1 | 369 | 1 | 3.5 | 9300 | 0.1 | 1.1 | 155 | 2 | 25.1 | 120 | 20 | 2.8 | 230000 | 160 | 1 | 17.5 | 1 | 62 |  |  | Standard
700201 |  | 1.4 | 0.001 | -0.001 | 1.2 | 0.2 | 0.06 | 0.11 | 0.5 | 66300 | 4530 | 7300 | 0.3 | 8 | 100 | 3.4 | 200 | 129000 | 0.06 | 48800 | 14.3 | 25.7 | 2.95 | 10.1 | 2.05 | 0.85 | 1.75 | 0.25 | 1.3 | 0.3 | 0.7 | 0.1 | 0.55 | 0.08 | 8 | 1900 | 202 | 10.4 | 9050 | 1 | 46 | 700 | 209 | 193 | -0.01 | 88800 | 18 | 3 | -5 | -1 | 92 | -0.5 | 6.1 | 1200 | 1.2 | 1.5 | 45 | 15 | 7.5 | 180 | 20 | 1.8 | 260000 | 100 | 1 | 14.8 | 2 | 430 | 118.318905 | -33.069376 | Griffins Find | Steffen Hageman | GFA | Australia | Western Australia | Orogenic - Intrusion Related Au | Orogenic Au | SH-GF7
700202 |  | 8.17 | -0.001 | -0.001 | 7.74 | 0.08 | 0.02 | 0.07 | 0.15 | 59200 | 16900 | 79100 | 0.2 | 41 | 100 | 1.6 | 110 | 81900 | 0.06 | 8500 | 3.6 | 9.2 | 1.45 | 6.45 | 2.1 | 0.75 | 2.55 | 0.45 | 2.85 | 0.6 | 1.85 | 0.3 | 1.7 | 0.26 | 23 | 27400 | 1290 | 0.2 | 9050 | 2.5 | 96 | 300 | 10 | 44 | 0.01 | 28800 | 22 | 31 | -5 | -1 | 54 | -0.5 | 0.7 | 4900 | 0.2 | -0.1 | 245 | 25 | 15.9 | 60 | 40 | 1.4 | 196000 | 70 | 0.8 | 11 | 1 | 1018 | 120.23862 | -26.621861 | Wiluna | Steffen Hageman | WIL | Australia | Western Australia | Orogenic - Intrusion Related Au | Orogenic Au | SH-Bu1
700203 |  | 2.76 | 0.005 | 0.004 | 2.45 | 0.6 | 1.2 | 0.05 | 0.25 | 23800 | 3160 | 39800 | -0.05 | 12 | 50 | 0.4 | 30 | 24900 | 0.04 | 2800 | 0.9 | 2.1 | 0.3 | 1.55 | 0.4 | 0.2 | 0.55 | 0.1 | 0.65 | 0.15 | 0.4 | 0.05 | 0.55 | 0.08 | 6.5 | 19800 | 610 | 0.7 | 14200 | -0.5 | 26 | -50 | 6 | 12.4 | -0.01 | 9000 | 24 | 9 | -5 | -1 | 102 | -0.5 | -0.1 | 1100 | -0.1 | -0.1 | 65 | 10 | 3.7 | 10 | 40 | 0.4 | 329000 | 20 | 0.3 | 4.2 | 2 | 668 | 120.23862 | -26.621861 | Wiluna | Steffen Hageman | WIL | Australia | Western Australia | Orogenic - Intrusion Related Au | Orogenic Au
700204 |  | 14.2 | 0.012 | 0.01 | 12.3 | 0.14 | 23 | 0.18 | 2.5 | 45700 | 6650 | 46000 | 0.2 | 19 | 150 | 1.6 | 15 | 43200 | 0.02 | 6450 | 1.5 | 3.5 | 0.6 | 2.95 | 1.05 | 0.4 | 1.3 | 0.25 | 1.6 | 0.35 | 1.05 | 0.15 | 1 | 0.14 | 1.5 | 24500 | 582 | -0.1 | 26900 | -0.5 | 46 | 100 | 1 | 35.8 | 0.04 | 54400 | 38800 | 23 | 10 | -1 | 224 | -0.5 | 0.2 | 2500 | 0.2 | -0.1 | 85 | 20 | 9.4 | 20 | 40 | 0.8 | 242000 | 30 | 1.3 | 7.3 | 2 | 380 | 120.23862 | -26.621861 | Wiluna | Steffen Hageman | WIL | Australia | Western Australia | Orogenic - Intrusion Related Au | Orogenic Au
700205 | 1 | 0.099 | 0.004 | 0.004 | 0.057 | 0.5 | 0.06 | -0.01 | 0.15 | 55400 | 620 | 49600 | 0.2 | 42 | 850 | 0.3 | 150 | 54600 | 0.04 | 900 | 20.1 | 37.4 | 4.4 | 14.8 | 3 | 0.75 | 2.5 | 0.4 | 2.25 | 0.5 | 1.3 | 0.2 | 1.25 | 0.2 | 14.5 | 57300 | 1070 | 0.8 | 25100 | 3 | 366 | 350 | 14 | 5.4 | -0.01 | 4600 | 15 | 16 | -5 | -1 | 359 | -0.5 | 8.1 | 2600 | -0.1 | 4.8 | 105 | 5 | 12.9 | 75 | 20 | 2 | 230000 | 100 | 1.2 | 13 | -1 | 278 | 120.505193 | -28.006089 | Warronga - Agnew | Steffen Hageman | WGA | Australia | Western Australia | Orogenic - Intrusion Related Au | Orogenic Au | SH-AG9
700206 |  | 1.11 | 0.001 | 0.001 | 0.959 | 0.2 | 0.06 | 0.02 | 0.1 | 51500 | 9240 | 19300 | 0.15 | 17 | 350 | 0.6 | 10 | 28900 | 0.02 | 8150 | 14.3 | 26.8 | 3.15 | 10.7 | 2.05 | 0.45 | 1.6 | 0.2 | 1.3 | 0.25 | 0.75 | 0.1 | 0.75 | 0.12 | 15.5 | 24200 | 576 | 0.5 | 24500 | 2 | 128 | 200 | 17 | 32.4 | 0.02 | 5000 | 18 | 8 | -5 | -1 | 249 | -0.5 | 5.8 | 1800 | 0.2 | 1.2 | 50 | 10 | 7.6 | 55 | 20 | 2 | 306000 | 80 | 1.3 | 9.6 | -1 | 330 | 120.505193 | -28.006089 | Warronga - Agnew | Steffen Hageman | WGA | Australia | Western Australia | Orogenic - Intrusion Related Au | Orogenic Au | SH-AG27
700207 |  | 6.87 | 0.002 | 0.006 | 4.4 | 0.08 | 0.4 | 0.97 | 5 | 79300 | 32 | 900 | 0.45 | 66 | -50 | 7.8 | 235 | 61800 | 0.1 | 23900 | 11.5 | 22.9 | 2.85 | 11.1 | 2.75 | 0.75 | 2.3 | 0.35 | 1.75 | 0.35 | 0.95 | 0.15 | 0.95 | 0.14 | 45.5 | 9800 | 352 | 61.2 | 1700 | 1.5 | 74 | 400 | 20 | 98 | 0.02 | 32000 | 71 | 45 | -5 | -1 | 61 | -0.5 | 3.7 | 6700 | 7.8 | 0.7 | 485 | 255 | 8 | 160 | 20 | 2.2 | 304000 | 100 | 1 | 19.2 | 6 | 280 | 117.654383 | -27.321228 | Big Bell | Steffen Hageman | BBL | Australia | Western Australia | Orogenic - Intrusion Related Au | Orogenic Au | SH-BB7
700208 |  | 0.625 | 0.001 | 0.003 | 0.456 | 0.02 | 0.16 | 0.76 | 1.5 | 84500 | 19 | 2100 | 0.7 | 55 | -50 | 10.9 | 140 | 60700 | 0.08 | 38000 | 10.8 | 20.6 | 2.55 | 9.75 | 2.3 | 0.7 | 2.2 | 0.3 | 1.7 | 0.3 | 0.95 | 0.15 | 0.95 | 0.14 | 47 | 11000 | 990 | 1.9 | 1100 | 3.5 | 56 | 450 | 17 | 124 | -0.01 | 10800 | 50 | 46 | -5 | -1 | 76 | -0.5 | 4.3 | 7200 | 3.7 | 1.2 | 415 | 135 | 8.6 | 240 | 280 | 2.8 | 303000 | 100 | 0.3 | 20.1 | 6 | 400 | 117.654383 | -27.321228 | Big Bell | Steffen Hageman | BBL | Australia | Western Australia | Orogenic - Intrusion Related Au | Orogenic Au | SH-BIG BELL
700209 |  | 8.55 | -0.001 | 0.001 | 5.47 | 1.6 | 0.6 | 0.07 | 0.5 | 900 | 15 | 36900 | 0.1 | 6 | -50 | 0.5 | 50 | 223000 | 0.02 | -50 | 1.9 | 3.7 | 0.45 | 1.85 | 0.4 | 0.3 | 0.45 | 0.05 | 0.4 | 0.1 | 0.25 | -0.05 | 0.3 | 0.06 | -0.5 | 11300 | 1370 | 5.2 | 100 | -0.5 | 10 | 350 | 5 | 2 | -0.01 | 81200 | 2 | 1 | -5 | -1 | 90 | -0.5 | 0.6 | -100 | -0.1 | -0.1 | 35 | 15 | 2.8 | 25 | 20 | 0.2 | 230000 | 10 | -0.1 | 0.6 | 3 | 1082 | 117.808745 | -28.042947 | Hill 50 | Steffen Hageman | H50 | Australia | Western Australia | Orogenic - Intrusion Related Au | Orogenic Au | SH-Hil5
700210 |  | 1.38 | -0.001 | -0.001 | 1.31 | 0.06 | 0.08 | 0.32 | 0.5 | 3700 | 218 | 1400 | -0.05 | 4 | -50 | -0.1 | 15 | 208000 | 0.02 | -50 | 2.7 | 4.9 | 0.55 | 2.3 | 0.5 | 0.25 | 0.6 | 0.1 | 0.6 | 0.15 | 0.45 | 0.05 | 0.4 | 0.08 | 1 | 8900 | 466 | 0.6 | 50 | -0.5 | 6 | 400 | 3 | 0.4 | 0.02 | 97600 | 10 | 1 | -5 | -1 | 6 | -0.5 | 0.3 | 200 | -0.1 | -0.1 | 10 | 120 | 3.9 | 10 | 20 | 0.2 | 258000 | 10 | 0.2 | 1.1 | 2 | 440 | 117.808745 | -28.042947 | Hill 50 | Steffen Hageman | H50 | Australia | Western Australia | Orogenic - Intrusion Related Au | Orogenic Au | SH-Hil3
700211 | 1 | 0.078 | -0.001 | -0.001 | 0.08 | 0.2 | 0.04 | -0.01 | 0.15 | 49100 | 2550 | 5800 | -0.05 | 5 | -50 | 0.9 | 10 | 11700 | -0.02 | 22800 | 7.1 | 12.8 | 1.5 | 5.05 | 0.85 | 0.2 | 0.6 | 0.1 | 0.45 | 0.1 | 0.25 | -0.05 | 0.25 | 0.06 | 11 | 5000 | 190 | 0.5 | 13600 | 1.5 | 28 | 100 | 15 | 79.6 | -0.01 | 1400 | 3.2 | 2 | -5 | -1 | 192 | -0.5 | 2.6 | 700 | 0.4 | 1.3 | 20 | 10 | 2.8 | 25 | 20 | 1 | 386000 | 40 | 1.2 | 13.8 | -1 | 606 | 120.540076 | -28.079547 | Lawlers | Steffen Hageman | LWL | Australia | Western Australia | Orogenic - Intrusion Related Au | Orogenic Au | SH-NH5
700212 |  | 0.305 | -0.001 | -0.001 | 0.214 | 0.2 | 0.04 | -0.01 | -0.05 | 90800 | 13500 | 24300 | -0.05 | 10 | 150 | 2.2 | -5 | 25900 | -0.02 | 23800 | 27.9 | 50.1 | 6 | 19.8 | 3.55 | 0.95 | 2.6 | 0.35 | 1.85 | 0.35 | 0.9 | 0.15 | 0.95 | 0.14 | 21.5 | 13200 | 526 | 1.8 | 45000 | 3 | 52 | 700 | 15 | 95.4 | -0.01 | 7200 | 6 | 4 | -5 | -1 | 571 | -0.5 | 11.5 | 1600 | 0.6 | 3.7 | 25 | 20 | 9.8 | 20 | 20 | 2.8 | 293000 | 110 | 1.8 | 21.5 | 1 | 662 | 120.540076 | -28.079547 | Lawlers | Steffen Hageman | LWL | Australia | Western Australia | Orogenic - Intrusion Related Au | Orogenic Au | SH-NH1
700213 | 1 | 0.04 | 0.011 | 0.011 | 0.07 | 0.08 | 0.02 | -0.01 | -0.05 | 47000 | 97 | 42100 | 0.1 | 22 | 150 | 4 | 15 | 55400 | 0.04 | 7300 | 3.3 | 7.6 | 1.05 | 4.6 | 1.2 | 0.4 | 1.55 | 0.25 | 1.65 | 0.35 | 1 | 0.15 | 1.05 | 0.16 | 18 | 33300 | 770 | 0.3 | 6150 | 1.5 | 90 | 100 | 3 | 22.8 | 0.03 | 800 | 4.4 | 23 | -5 | -1 | 63 | -0.5 | 1.1 | 2400 | 0.1 | 0.2 | 125 | 10 | 9.4 | 40 | 40 | 1 | 311000 | 40 | 0.5 | 8.7 | 1 | 646 | 119.320503 | -31.269819 | Transvaal | Steffen Hageman | TVL | Australia | Western Australia | Orogenic - Intrusion Related Au | Orogenic Au | SH-TV26
700214 |  | 95.9 | 0.001 | 0.002 | 83.8 | 134 | 13.8 | 0.07 | 1 | 98900 | 95 | 116000 | 0.3 | 49 | 100 | 1.9 | 890 | 132000 | 0.42 | 3250 | 32.4 | 68.8 | 10.8 | 47.2 | 12.2 | 5 | 12.6 | 1.9 | 10.7 | 2.15 | 5.9 | 0.9 | 5.7 | 0.94 | 18 | 18900 | 1140 | 18.4 | 4450 | 6 | 70 | 800 | 12 | 39 | 0.01 | 2400 | 2 | 56 | -5 | 4 | 414 | -0.5 | 2.2 | 10100 | 0.3 | 3.5 | 420 | 1.5 | 59.6 | 35 | 40 | 3 | 169000 | 110 | 1 | 33.4 | 3 | 510 | 120.48331 | -28.06582 | Redeemer | Steffen Hageman | RDM | Australia | Western Australia | Orogenic - Intrusion Related Au | Orogenic Au | SH-Red5
700215 |  | 23 | -0.001 | 0.001 | 11.4 | 0.9 | 0.6 | -0.01 | 0.5 | 6400 | 18 | 124000 | 0.3 | 50 | -50 | 0.2 | 920 | 192000 | 0.06 | 200 | 3.8 | 9.3 | 1.25 | 5.35 | 1.5 | 0.95 | 1.8 | 0.3 | 1.8 | 0.4 | 1.05 | 0.15 | 0.9 | 0.14 | 4.5 | 45000 | 2470 | 0.9 | 1650 | -0.5 | 154 | 550 | 1 | 3.8 | 0.01 | 55000 | 1.4 | 8 | 5 | -1 | 64 | -0.5 | 0.3 | -100 | -0.1 | -0.1 | 80 | 1 | 11.3 | 30 | 40 | -0.2 | 204000 | 10 | -0.1 | 2.8 | 1 | 1302 | 119.331119 | -31.239256 | Frasers | Steffen Hageman | FRA | Australia | Western Australia | Orogenic - Intrusion Related Au | Orogenic Au | SH-Fr4
700216 |  | 16.8 | 0.004 | 0.003 | 21.3 | 0.14 | 0.08 | 0.08 | 0.5 | 15300 | 25800 | 112000 | -0.05 | 31 | 950 | 2.2 | 20 | 41400 | 0.02 | 7400 | 1.1 | 2.4 | 0.4 | 1.75 | 0.55 | 0.2 | 0.8 | 0.1 | 0.8 | 0.15 | 0.45 | 0.05 | 0.45 | 0.06 | 83.5 | 63800 | 1200 | 0.1 | 300 | -0.5 | 386 | -50 | 3 | 37 | -0.01 | 14400 | 48 | 16 | -5 | -1 | 622 | -0.5 | -0.1 | 700 | 0.2 | -0.1 | 70 | 2.5 | 4.5 | 10 | 140 | 0.2 | 162000 | 10 | 0.2 | 3.2 | 1 | 400 | 121.322439 | -28.875422 | Harbour lights | Steffen Hageman | HBL | Australia | Western Australia | Orogenic - Intrusion Related Au | Orogenic Au | SH-HL3
700217 |  | 24.2 | 0.004 | 0.003 | 25.7 | 0.18 | 0.08 | 0.08 | 0.5 | 12000 | 32200 | 124000 | -0.05 | 24 | 800 | 1.5 | 25 | 46100 | 0.02 | 6650 | 0.7 | 1.4 | 0.2 | 1 | 0.45 | 0.25 | 0.65 | 0.1 | 0.8 | 0.15 | 0.45 | 0.05 | 0.4 | 0.06 | 69 | 71400 | 1350 | 0.1 | 250 | -0.5 | 342 | -50 | 11 | 31.4 | -0.01 | 17400 | 62 | 15 | -5 | -1 | 723 | -0.5 | -0.1 | 500 | 0.2 | -0.1 | 65 | 2 | 4.3 | 10 | 100 | 0.2 | 127000 | -10 | 0.1 | 2.8 | -1 | 686 | 121.322439 | -28.875422 | Harbour lights | Steffen Hageman | HBL | Australia | Western Australia | Orogenic - Intrusion Related Au | Orogenic Au | SH-HL2
700218 |  | 3.57 | 0.001 | 0.001 | 3.28 | 3 | 0.4 | 0.02 | 2 | 88100 | 1000 | 2800 | 0.45 | 13 | 100 | 7.4 | 580 | 129000 | 0.04 | 27900 | 18.4 | 36.9 | 4.7 | 17.6 | 3.4 | 1.05 | 2.95 | 0.4 | 2.5 | 0.5 | 1.45 | 0.25 | 1.45 | 0.22 | 25 | 5800 | 62 | 0.9 | 5250 | 2 | 42 | 1150 | 17 | 164 | 0.04 | 105000 | 34 | 17 | -5 | -1 | 115 | -0.5 | 4.6 | 4100 | 1.7 | 1 | 110 | 30 | 14.7 | 35 | 40 | 3.4 | 231000 | 170 | 1.8 | 17.6 | 2 | 328 | 122.416001 | -29.080777 | Sunrise Dam | Steffen Hageman | SNR | Australia | Western Australia | Orogenic - Intrusion Related Au | Orogenic Au | SH-SD10
700219 |  | 18.4 | -0.001 | -0.001 | 18.6 | 1.1 | 2 | 0.07 | 2 | 2800 | 913 | 13800 | 0.1 | 7 | -50 | 0.1 | 240 | 274000 | 0.04 | -50 | 4 | 8.7 | 1.2 | 4.4 | 0.95 | 0.9 | 1.05 | 0.15 | 0.95 | 0.2 | 0.5 | 0.1 | 0.55 | 0.08 | 9 | 11800 | 968 | 10.1 | 100 | -0.5 | 12 | 900 | 9 | 3 | 0.06 | 67000 | 16 | 2 | -5 | -1 | 21 | -0.5 | 0.5 | 100 | -0.1 | 0.2 | 10 | 25 | 5.7 | 65 | 20 | -0.2 | 181000 | 20 | -0.1 | 0.8 | 1 | 206 | 122.416001 | -29.080777 | Sunrise Dam | Steffen Hageman | SNR | Australia | Western Australia | Orogenic - Intrusion Related Au | Orogenic Au | SH-SD3
700220 |  | 1.78 | 0.001 | 0.001 | 1.8 | 0.8 | 1.6 | -0.01 | 0.4 | 50400 | 13100 | 53800 | 0.1 | 29 | 100 | 0.3 | 130 | 63300 | 0.06 | 4900 | 2.8 | 6.7 | 1.05 | 4.7 | 1.4 | 0.55 | 2.05 | 0.4 | 2.5 | 0.55 | 1.6 | 0.25 | 1.6 | 0.24 | 9.5 | 21700 | 1120 | 0.6 | 22700 | 2 | 40 | 100 | 5 | 20 | -0.01 | 15800 | 4 | 26 | -5 | 2 | 73 | -0.5 | 0.5 | 4100 | 0.3 | -0.1 | 175 | 15 | 14.7 | 55 | 40 | 1.2 | 279000 | 60 | 0.3 | 10.9 | -1 | 1050 | 121.171705 | -30.942993 | Lindsays | Steffen Hageman | LND | Australia | Western Australia | Orogenic - Intrusion Related Au | Orogenic Au | SH-Li7
700221 |  | 0.456 | -0.001 | -0.001 | 8.7 | 0.4 | 5 | -0.01 | 0.4 | 42200 | 17900 | 44400 | 0.1 | 18 | -50 | 0.3 | 35 | 84300 | 0.06 | 150 | 9.4 | 23.9 | 3.7 | 16.3 | 5.1 | 1.85 | 6.6 | 1.2 | 7.35 | 1.7 | 4.85 | 0.75 | 4.95 | 0.74 | 9 | 6000 | 1390 | 0.9 | 27000 | 6 | 6 | 850 | 2 | 2.6 | -0.01 | 28600 | 4 | 22 | 5 | -1 | 72 | -0.5 | 1.3 | 6100 | -0.1 | 0.4 | 20 | 1.5 | 45.8 | 55 | 40 | 4 | 273000 | 170 | 0.3 | 11.9 | -1 | 376 | 121.198226 | -30.92643 | Three Mile Hill | Steffen Hageman | 3MH | Australia | Western Australia | Orogenic - Intrusion Related Au | Orogenic Au | SH-TMH60
700222 |  | 0.389 | -0.001 | -0.001 | 0.433 | 0.2 | 0.4 | -0.01 | -0.05 | 43800 | 460 | 34800 | -0.05 | 10 | -50 | 0.5 | 25 | 99000 | 0.12 | 1350 | 7.4 | 18.2 | 2.9 | 12.8 | 3.9 | 1.25 | 4.95 | 0.9 | 5.8 | 1.3 | 3.7 | 0.55 | 3.3 | 0.48 | 14.5 | 11800 | 1650 | 2.6 | 11400 | 5 | -2 | 750 | 2 | 8.2 | -0.01 | 10800 | 0.8 | 25 | -5 | 2 | 81 | -0.5 | 1 | 6100 | 0.2 | 0.2 | 10 | 70 | 34.8 | 85 | 20 | 2.6 | 271000 | 120 | 1.3 | 20.6 | 1 | 408 | 121.198226 | -30.92643 | Three Mile Hill | Steffen Hageman | 3MH | Australia | Western Australia | Orogenic - Intrusion Related Au | Orogenic Au | SH-TMH8
700223 |  | 0.491 | -0.001 | -0.001 | 0.476 | 1.2 | 14.8 | -0.01 | 0.3 | 51900 | 30000 | 95600 | 0.2 | 49 | -50 | 1.5 | 85 | 150000 | 0.14 | 1950 | 14.5 | 37.1 | 5.8 | 26.1 | 7.1 | 2.3 | 7.5 | 1.2 | 7.05 | 1.55 | 4.55 | 0.7 | 4.8 | 0.76 | 11 | 15500 | 3520 | 2.8 | 25500 | 7.5 | -2 | 350 | 4 | 11.8 | -0.01 | 52600 | 4 | 31 | 5 | 2 | 174 | -0.5 | 1.7 | 15200 | 0.3 | 0.3 | 55 | 100 | 40.8 | 95 | 20 | 3 | 143000 | 120 | 0.4 | 10.6 | -1 | 168 | 121.198226 | -30.92643 | Three Mile Hill | Steffen Hageman | 3MH | Australia | Western Australia | Orogenic - Intrusion Related Au | Orogenic Au | SH-TMH59
700224 |  | 2.61 | -0.001 | -0.001 | 2.15 | 3.2 | 0.8 | -0.01 | 0.5 | 67800 | 120 | 20000 | 0.1 | 5 | -50 | 1.1 | 5 | 18500 | 0.02 | 47400 | 53.5 | 110 | 14.5 | 51.6 | 8.55 | 1.85 | 4.9 | 0.5 | 1.95 | 0.3 | 0.65 | 0.1 | 0.5 | 0.08 | -0.5 | 5500 | 320 | 6.4 | 27300 | 4 | 14 | 750 | 25 | 122 | 0.02 | 10200 | 0.8 | 2 | -5 | -1 | 5160 | -0.5 | 6.3 | 2100 | 0.7 | 1.1 | 10 | 25 | 8.1 | 65 | 20 | 3.8 | 312000 | 200 | 0.8 | 20.3 | 2 | 238 | 122.28563 | -29.780671 | Porphyry | Steffen Hageman | PRY | Australia | Western Australia | Orogenic - Intrusion Related Au | Orogenic Au | SH-PaH6
700225 |  | 2.69 | -0.001 | -0.001 | 1.43 | 1.1 | 0.2 | 0.03 | 0.4 | 63200 | 24 | 12700 | 0.15 | 4 | -50 | 0.6 | 30 | 18300 | 0.02 | 30300 | 50.8 | 103 | 13.3 | 45.7 | 7.2 | 1.7 | 4.05 | 0.35 | 1.55 | 0.2 | 0.5 | 0.05 | 0.35 | 0.06 | 1 | 4700 | 386 | 15.2 | 36100 | 5 | 14 | 550 | 24 | 85.8 | -0.01 | 9200 | 1.1 | 2 | -5 | -1 | 345 | -0.5 | 7.7 | 1800 | 0.5 | 1.2 | 10 | 20 | 6 | 70 | 20 | 3.8 | 327000 | 170 | 0.6 | 18.6 | 2 | 324 | 122.28563 | -29.780671 | Porphyry | Steffen Hageman | PRY | Australia | Western Australia | Orogenic - Intrusion Related Au | Orogenic Au | SH-Po4
700226 |  | 1.4 | -0.001 | -0.001 | 1.17 | 3.6 | 1.8 | 0.02 | 1 | 65000 | 13 | 9100 | -0.05 | 2 | -50 | 0.8 | 125 | 14600 | -0.02 | 26400 | 84.7 | 152 | 17.6 | 54.4 | 7.55 | 1.75 | 4.05 | 0.45 | 1.9 | 0.3 | 0.8 | 0.1 | 0.65 | 0.12 | 4 | 2500 | 310 | 276 | 37000 | 17.5 | 6 | 450 | 39 | 84 | 0.05 | 7400 | 1.9 | 1 | -5 | -1 | 383 | 0.5 | 44.4 | 1100 | 0.7 | 9.5 | 15 | 15 | 9.9 | 20 | 20 | 6.2 | 352000 | 280 | 4.3 | 17.8 | 2 | 320 | 122.218563 | -28.807743 | Jupiter | Steffen Hageman | JUP | Australia | Western Australia | Orogenic - Intrusion Related Au | Orogenic Au | SH-Jp1
700227 |  | 1.23 | -0.001 | -0.001 | 0.936 | 10 | 3.6 | 0.04 | 0.5 | 72400 | 10 | 22300 | 0.2 | 4 | -50 | 0.3 | 85 | 29000 | 0.02 | 8500 | 131 | 228 | 25.2 | 77.4 | 9.95 | 2.25 | 5.7 | 0.6 | 2.45 | 0.4 | 0.95 | 0.15 | 0.85 | 0.14 | 1.5 | 2800 | 314 | 30.5 | 56100 | 14 | 12 | 650 | 56 | 23.6 | -0.01 | 24800 | 2.9 | 1 | -5 | -1 | 432 | 0.5 | 46.8 | 1200 | 0.2 | 11.2 | 20 | 10 | 13 | 30 | -20 | 6 | 315000 | 290 | 10 | 20.2 | 2 | 346 | 122.218563 | -28.807743 | Jupiter | Steffen Hageman | JUP | Australia | Western Australia | Orogenic - Intrusion Related Au | Orogenic Au | SH-Jp2
700228 | 1 | 0.176 | 0.002 | 0.003 | 0.122 | 1.4 | 2 | 0.7 | 1 | 27400 | 260 | 700 | 0.9 | 160 | 50 | -0.1 | 410 | 345000 | 0.38 | 3950 | 8.8 | 19.1 | 2.25 | 7.6 | 1.55 | 0.45 | 1.5 | 0.3 | 1.75 | 0.4 | 1.25 | 0.2 | 1.3 | 0.2 | 20 | 18000 | 308 | 3.6 | 850 | 5 | 126 | 100 | 71 | 7.8 | -0.01 | 300000 | 10 | 7 | 5 | 5 | 10 | -0.5 | 7.5 | 1000 | 0.3 | 0.8 | 40 | 2.5 | 10.1 | 530 | 220 | 2.2 | 73600 | 120 | 0.2 | 7.8 | -1 | 644 | 120.215391 | -26.757626 | Mount Wilkinson | Steffen Hageman | MWK | Australia | Western Australia | Orogenic - Intrusion Related Au | Orogenic Au | SH-MtW45
700229 | 1 | 0.008 | 0.004 | 0.017 | 0.009 | 0.04 | 0.04 | 0.02 | -0.05 | 1900 | 26 | 800 | 0.3 | 68 | -50 | -0.1 | 35 | 96100 | -0.02 | 100 | 6.3 | 12.7 | 1.65 | 6.4 | 1.5 | 0.6 | 1.95 | 0.3 | 2.15 | 0.4 | 1.2 | 0.15 | 0.95 | 0.16 | 1 | 2100 | 4590 | 1.3 | 400 | -0.5 | 336 | 150 | 21 | 0.8 | -0.01 | 600 | 2 | 4 | -5 | -1 | 22 | -0.5 | 0.5 | -100 | 0.1 | 0.5 | 260 | 2 | 10.3 | 25 | 60 | 0.4 | 377000 | 20 | 0.2 | 0.7 | -1 | 330 | 120.215391 | -26.757626 | Mount Wilkinson | Steffen Hageman | MWK | Australia | Western Australia | Orogenic - Intrusion Related Au | Orogenic Au | SH-MtW43
700230 | 1 | 0.046 | 0.009 | 0.007 | 0.038 | 2.6 | 0.2 | -0.01 | 0.2 | 78700 | 6 | 131000 | 0.2 | 35 | 250 | 0.2 | 65 | 58600 | 0.08 | 2200 | 3.1 | 7.1 | 1.1 | 5.25 | 1.55 | 0.7 | 1.95 | 0.35 | 2.4 | 0.5 | 1.5 | 0.2 | 1.5 | 0.22 | 25.5 | 32100 | 1440 | 14.1 | 9450 | 2 | 80 | 350 | 19 | 9.2 | -0.01 | 9400 | 1.1 | 24 | -5 | -1 | 32 | -0.5 | 1.3 | 3200 | 0.1 | -0.1 | 205 | 30 | 15 | 80 | 20 | 1 | 210000 | 60 | 1.6 | 19.3 | 2 | 386 | 121.503695 | -30.77755 | Golden Mile | Steffen Hageman | GMK | Australia | Western Australia | Orogenic - Intrusion Related Au | Orogenic Au | SH-GM153
700231 |  | 2.66 | -0.001 | -0.001 | 2.46 | 0.08 | 8.4 | 0.68 | 1 | 23800 | 299 | 53700 | -0.05 | 18 | -50 | 3.8 | 45 | 47600 | 0.04 | 9000 | 2.9 | 6.4 | 0.95 | 3.8 | 0.9 | 0.3 | 0.85 | 0.15 | 0.9 | 0.2 | 0.5 | 0.1 | 0.6 | 0.08 | 8.5 | 28500 | 1220 | 252 | 2600 | 1 | 44 | 100 | 15 | 33.2 | 0.02 | 37400 | 10 | 12 | -5 | -1 | 109 | -0.5 | 0.2 | 1900 | 0.4 | -0.1 | 300 | 15 | 5 | 55 | 40 | 0.6 | 294000 | 30 | 0.9 | 4.2 | 5 | 398 | 121.503695 | -30.77755 | Golden Mile | Steffen Hageman | GMK | Australia | Western Australia | Orogenic - Intrusion Related Au | Orogenic Au | SH-GM154
700232 |  | 0.249 | -0.001 | -0.001 | 0.131 | 42.9 | -0.02 | 0.14 | 2.5 | 12900 | 102 | 200 | -0.05 | 249 | -50 | -0.1 | 31300 | 552000 | 1.82 | 50 | 7.7 | 15.4 | 1.9 | 6.9 | 1.55 | 0.2 | 1.35 | 0.2 | 1.1 | 0.2 | 0.45 | 0.05 | 0.4 | 0.08 | 2 | 7600 | 454 | 230 | 100 | 1.5 | 6 | 50 | 18 | 1 | -0.01 | 38200 | 24 | 3 | -5 | 2 | -1 | -0.5 | 2.3 | 400 | -0.1 | 3 | 10 | 145 | 3.8 | 25 | 40 | 0.8 | 36300 | 30 | 3.6 | 10.7 | 7 | 626 | 133.821454 | -19.440786 | Warrego | Carl Brauhart | WGO | Australia | Northern Territory | IOCG |  | 265148
700233 |  | 0.285 | -0.001 | -0.001 | 0.434 | 997 | 0.4 | 0.75 | 7 | 300 | 74 | -100 | -0.05 | 31 | -50 | -0.1 | 129000 | 526000 | 8.94 | -50 | 3.4 | 5.7 | 0.7 | 2.35 | 0.95 | 0.35 | 1.15 | 0.2 | 1.15 | 0.2 | 0.35 | -0.05 | 0.25 | -0.02 | -0.5 | -100 | 60 | 25.3 | 150 | -0.5 | 2 | -50 | 41 | -0.2 | 0.02 | 141000 | 30 | 1 | 30 | 2 | -1 | -0.5 | 0.5 | -100 | -0.1 | 22.6 | 5 | 15 | 3.7 | -5 | 20 | -0.2 | 9300 | 10 | 1.2 | 3 | 6 | 494 | 133.821454 | -19.440786 | Warrego | Carl Brauhart | WGO | Australia | Northern Territory | IOCG |  | 265146
700234 |  | 10.8 | -0.001 | -0.001 | 11.2 | 381 | 0.8 | 1.95 | 3.5 | 1000 | 777 | 200 | -0.05 | 188 | -50 | -0.1 | 70000 | 599000 | 2 | -50 | 1.2 | 2.1 | 0.3 | 1.1 | 0.45 | 0.1 | 0.55 | 0.1 | 0.6 | 0.1 | 0.25 | -0.05 | 0.2 | -0.02 | -0.5 | -100 | 98 | 57.2 | 50 | -0.5 | 10 | 100 | 19 | 0.4 | -0.01 | 94000 | 4 | 1 | 20 | 65 | -1 | -0.5 | 0.2 | -100 | 2.7 | 21.3 | 10 | 10 | 2.3 | 40 | 20 | 0.4 | 14600 | 30 | 0.5 | 7.8 | 4 | 108 | 133.821454 | -19.440786 | Warrego | Carl Brauhart | WGO | Australia | Northern Territory | IOCG
700235 |  | 0.289 | -0.001 | -0.001 | 0.345 | 237 | 0.2 | 0.06 | 0.4 | 8400 | 31 | 300 | 0.2 | 69 | -50 | -0.1 | 33300 | 622000 | 1.7 | 50 | 8.7 | 17.4 | 2.2 | 7.1 | 1.55 | 0.35 | 1.4 | 0.2 | 0.95 | 0.15 | 0.4 | 0.05 | 0.3 | 0.04 | 1.5 | 5700 | 270 | 10.1 | 50 | 2 | 12 | 100 | 121 | -0.2 | -0.01 | 44600 | 10 | 2 | 5 | 10 | -1 | -0.5 | 1.9 | 300 | -0.1 | 2.8 | 15 | 40 | 4.5 | 95 | 20 | 0.4 | 9900 | 20 | 1.1 | 6.6 | 7 | 1758 | 134.0678 | -19.42984 | Geko | Carl Brauhart | GKO | Australia | Northern Territory | IOCG
700236 |  | 0.029 | -0.001 | -0.001 | 0.035 | 59.3 | -0.02 | 0.01 | 0.2 | 12400 | 16 | 100 | 0.1 | 32 | -50 | -0.1 | 10400 | 610000 | 0.7 | 50 | 4.9 | 9.9 | 1.2 | 4 | 0.95 | 0.2 | 0.8 | 0.1 | 0.6 | 0.1 | 0.3 | -0.05 | 0.25 | 0.04 | 1.5 | 9100 | 384 | 9.8 | 50 | 2 | 8 | 100 | 142 | -0.2 | -0.01 | 11600 | 12 | 2 | -5 | 8 | -1 | -0.5 | 2.1 | 400 | -0.1 | 3.4 | 15 | 30 | 2.9 | 85 | 20 | 0.8 | 14600 | 60 | 1.1 | 8.7 | -1 | 614 | 134.0678 | -19.42984 | Geko | Carl Brauhart | GKO | Australia | Northern Territory | IOCG
700237 |  | 2.26 | -0.001 | 0.001 | 1.27 | 30700 | 0.6 | -0.01 | 0.25 | 7700 | 17 | 400 | -0.05 | 62 | -50 | 0.1 | 330 | 640000 | 0.06 | -50 | 2 | 3.9 | 0.55 | 2.25 | 1.05 | 0.2 | 1.25 | 0.2 | 1.3 | 0.2 | 0.5 | 0.05 | 0.4 | 0.04 | 2 | 7700 | 316 | 73.8 | 100 | -0.5 | 8 | 200 | 1000 | -0.2 | -0.01 | 10800 | 138 | 3 | 220 | 2 | -1 | -0.5 | 0.5 | -100 | -0.1 | 18.9 | 20 | 80 | 4.4 | 20 | 20 | 0.6 | 19800 | 40 | 2.4 | 15.2 | 9 | 226 | 133.902502 | -19.486054 | White Devil | Carl Brauhart | WDV | Australia | Northern Territory | IOCG
700238 |  | 95.9 | -0.001 | 0.001 | 55.9 | 138000 | 1 | -0.01 | 0.5 | 13500 | 36 | 700 | -0.05 | 43 | -50 | -0.1 | 1500 | 491000 | 0.1 | 50 | 1.4 | 3.1 | 0.5 | 2.4 | 1.4 | 0.35 | 1.9 | 0.35 | 2.05 | 0.35 | 0.75 | 0.1 | 0.45 | 0.06 | 1.5 | 15300 | 332 | 10.8 | 100 | -0.5 | 6 | 350 | 3100 | -0.2 | -0.01 | 36600 | 506 | 3 | 1020 | -1 | -1 | -0.5 | 0.4 | -100 | -0.1 | 36.3 | 20 | 5 | 6.5 | 20 | 20 | 0.4 | 24100 | 30 | 2.5 | 13 | 9 | 354 | 133.902502 | -19.486054 | White Devil | Carl Brauhart | WDV | Australia | Northern Territory | IOCG
700239 |  | 11.5 | -0.001 | -0.001 | 13 | 172 | 12.4 | 0.3 | 2 | 64300 | 4 | 65500 | -0.05 | 84 | -50 | 1.1 | 110 | 160000 | 0.16 | 3650 | 10.8 | 29.1 | 4.9 | 23 | 7.65 | 2.35 | 10.3 | 1.9 | 12.5 | 2.7 | 7.9 | 1.2 | 7.7 | 1.16 | 29.5 | 30100 | 2630 | 0.6 | 19900 | 7 | 16 | 900 | 37 | 13.8 | 0.01 | 29400 | 0.8 | 44 | 15 | 1 | 206 | -0.5 | 1.4 | 13700 | 0.3 | 0.3 | 435 | 2 | 76.2 | 200 | 40 | 4.6 | 214000 | 230 | 1 | 24.2 | -1 | 188 | 122.561058 | -31.034564 | Karonie | Brent Simpson | KNE | Australia | Western Australia | Orogenic - Intrusion Related Au | Orogenic Au
700240 |  | 8.69 | -0.001 | -0.001 | 8.1 | 33 | 0.8 | 1.16 | 0.5 | 66500 | 3 | 66100 | 0.2 | 56 | 100 | 1.6 | 160 | 140000 | 0.14 | 3900 | 8.3 | 21.1 | 3.4 | 17.1 | 5.1 | 1.6 | 6.8 | 1.2 | 7.7 | 1.7 | 5.95 | 0.75 | 4.8 | 0.76 | 49.5 | 26400 | 3600 | 0.4 | 16800 | 5.5 | 58 | 600 | 14 | 15.8 | -0.01 | 12200 | 0.9 | 42 | -5 | 1 | 121 | -0.5 | 0.8 | 10900 | 0.2 | 0.2 | 390 | 2 | 46.9 | 240 | 20 | 3.6 | 223000 | 190 | 0.4 | 20.9 | -1 | 118 | 122.561058 | -31.034564 | Karonie | Brent Simpson | KNE | Australia | Western Australia | Orogenic - Intrusion Related Au | Orogenic Au
700241 |  | 4.45 | -0.001 | -0.001 | 3.6 | 11.5 | 5.6 | 0.02 | 1 | 69700 | 4 | 59900 | 0.15 | 48 | 100 | 6.6 | 375 | 102000 | 0.08 | 2750 | 7.2 | 19.3 | 3.3 | 15.3 | 4.95 | 1.4 | 6.6 | 1.2 | 7.75 | 1.7 | 4.8 | 0.7 | 4.5 | 0.7 | 34.5 | 24200 | 2210 | 0.4 | 22400 | 5.5 | 58 | 800 | 11 | 23 | -0.01 | 19800 | 0.7 | 41 | -5 | 1 | 357 | -0.5 | 0.9 | 11600 | 0.2 | 0.2 | 370 | 2.5 | 44.8 | 100 | 40 | 3.2 | 241000 | 150 | 1 | 19.6 | 2 | 196 | 122.561058 | -31.034564 | Karonie | Brent Simpson | KNE | Australia | Western Australia | Orogenic - Intrusion Related Au | Orogenic Au
700242 |  | 2.85 | 0.001 | 0.001 | 3.01 | 7 | 1.2 | 0.02 | 0.3 | 64700 | 28 | 500 | 0.15 | 62 | 500 | 3.1 | 20 | 91000 | 0.04 | 37200 | 22.5 | 56.4 | 6.1 | 21.2 | 3.7 | 0.8 | 2.75 | 0.35 | 1.6 | 0.3 | 0.85 | 0.15 | 0.9 | 0.14 | 18.5 | 4700 | 96 | 0.3 | 650 | 5 | 288 | 200 | 26 | 224 | 0.05 | 85000 | 2.7 | 19 | -5 | 2 | 15 | -0.5 | 9.2 | 2900 | 0.7 | 3.3 | 80 | 15 | 7.5 | 25 | 80 | 2 | 297000 | 90 | 2.4 | 14.9 | 2 | 448 | 118.309979 | -25.319866 | Nathans Labouchere | Tim Mueller | NLB | Australia | Western Australia | Orogenic - Intrusion Related Au | Orogenic Au
700243 |  | 0.201 | 0.003 | 0.003 | 0.191 | 0.34 | -0.02 | 0.02 | -0.05 | 12400 | 400 | 81100 | -0.05 | 43 | 1150 | -0.1 | 65 | 50200 | 0.02 | 6050 | 2.4 | 4.9 | 0.6 | 2.55 | 0.75 | 0.6 | 0.8 | 0.1 | 0.8 | 0.15 | 0.35 | 0.05 | 0.4 | 0.06 | 1.5 | 106000 | 1320 | 0.2 | 500 | -0.5 | 456 | 150 | 9 | 24 | -0.01 | 2400 | 14 | 7 | -5 | -1 | 328 | -0.5 | 0.7 | 1300 | -0.1 | -0.1 | 70 | 1 | 4.4 | 55 | 20 | 0.4 | 149000 | 30 | 0.2 | 3.8 | -1 | 304 | 118.502499 | -26.618435 | Meekatharra Micky Doolan | Tim Mueller | MDM | Australia | Western Australia | Orogenic - Intrusion Related Au | Orogenic Au
700244 | 1 | 0.089 | -0.001 | -0.001 | 0.071 | 0.58 | -0.02 | 1.59 | 1 | 45100 | 45 | 300 | -0.05 | -1 | 100 | 0.9 | 45 | 5800 | 0.04 | 13500 | 20.6 | 42.1 | 5.05 | 17.1 | 2.95 | 0.55 | 1.9 | 0.25 | 1.35 | 0.25 | 0.65 | 0.1 | 0.65 | 0.1 | 2.5 | 200 | 28 | 41.6 | 3250 | 9 | 4 | 300 | 18 | 103 | 0.04 | 29600 | 10 | 5 | 5 | 2 | 51 | -0.5 | 4.8 | 3100 | 2.5 | 1.9 | 45 | 2.5 | 5 | 5 | 20 | 4 | 307000 | 180 | 0.8 | 12.7 | 1 | 222 | -118.242028 | 40.574014 | Florida Canyon | Tim Mueller | FLC | USA | Nevada | Carlin Au
700245 | 1 | 0.023 | -0.001 | -0.001 | 0.022 | 0.5 | -0.02 | 0.65 | 1 | 44000 | 75 | 200 | -0.05 | -1 | 50 | 0.8 | 30 | 5700 | 0.04 | 13600 | 20.6 | 35.5 | 4 | 12 | 1.75 | 0.3 | 1 | 0.15 | 0.8 | 0.15 | 0.5 | 0.1 | 0.6 | 0.12 | 2.5 | 100 | 46 | 37.1 | 3100 | 8.5 | 6 | 150 | 22 | 148 | 0.03 | 32000 | 10 | 5 | -5 | 1 | 53 | -0.5 | 5 | 2500 | 3.9 | 1.3 | 40 | 2 | 4.4 | -5 | 40 | 2.6 | 368000 | 120 | 1.4 | 12.9 | 1 | 142 | -118.242028 | 40.574014 | Florida Canyon | Tim Mueller | FLC | USA | Nevada | Carlin Au
700246 | 1 | 0.151 | -0.001 | -0.001 | 0.176 | 9 | 0.6 | 48 | 5 | 1900 | 341 | 1200 | -0.05 | -1 | -50 | 4.6 | 10 | 3100 | -0.02 | 100 | 4.6 | 3.7 | 0.85 | 4.3 | 1.45 | 0.35 | 1.2 | 0.1 | 0.6 | 0.1 | 0.3 | -0.05 | 0.25 | 0.04 | 37.5 | -100 | 32 | 0.3 | 100 | -0.5 | 4 | 200 | 211 | 7.4 | 0.03 | -200 | 584 | -1 | -5 | -1 | 17 | -0.5 | 0.5 | 500 | 2.8 | 1 | -5 | 10 | 4.9 | -5 | 20 | 1 | 292000 | 60 | -0.1 | 0.4 | 1 | 396 | -117.172802 | 41.244974 | Twin Creeks | Tim Mueller | TWC | USA | Nevada | Carlin Au
700247 | 1 | 0.055 | 0.002 | 0.003 | 0.013 | 5.5 | -0.02 | 2.37 | 0.5 | 10000 | 30 | 255000 | 1.5 | 2 | -50 | 1.2 | 35 | 5300 | -0.02 | 3750 | 26.4 | 32.3 | 5.8 | 22 | 4.1 | 0.85 | 4.65 | 0.7 | 4.4 | 1 | 2.95 | 0.4 | 2.55 | 0.36 | 6 | 32700 | 126 | 8.1 | 250 | 2 | 42 | 4100 | 17 | 26.8 | 0.05 | 8200 | 4 | 2 | -5 | -1 | 468 | -0.5 | 2 | 600 | 1.1 | 12.1 | 285 | 1.5 | 48.5 | 110 | 40 | 1.2 | 91500 | 90 | 0.8 | 2.4 | -1 | 128 | -116.215976 | 40.782255 | Gold Quarry | Tim Mueller | GQY | USA | Nevada | Carlin Au
700248 |  | 2.03 | 0.001 | 0.002 | 0.078 | 2.3 | 0.04 | 2.36 | 0.35 | 24000 | 194 | 300 | 1.65 | 12 | -50 | 1.4 | 30 | 28600 | 0.1 | 3100 | 7.1 | 11.6 | 1.35 | 4.05 | 0.65 | 0.1 | 0.55 | 0.1 | 0.45 | 0.1 | 0.3 | 0.05 | 0.4 | 0.06 | 23 | 600 | 32 | 11.6 | 100 | 3 | 48 | 50 | 23 | 19.4 | 0.03 | 25600 | 28 | 2 | -5 | 2 | 61 | -0.5 | 1.2 | 1000 | 2.7 | 2.6 | 95 | 3.5 | 3 | 10 | 40 | 1 | 348000 | 30 | 0.2 | 5.5 | 2 | 234 | -116.215976 | 40.782255 | Gold Quarry | Tim Mueller | GQY | USA | Nevada | Carlin Au
700249 | 3 | 1.98 | 0.001 | 0.001 | 0.046 | 1.8 | 0.04 | 2.8 | 0.2 | 24000 | 197 | 300 | 1.6 | 12 | -50 | 1.5 | 25 | 28900 | 0.1 | 3150 | 8.2 | 13.4 | 1.5 | 4.55 | 0.75 | 0.1 | 0.65 | 0.1 | 0.5 | 0.1 | 0.35 | 0.05 | 0.4 | 0.06 | 26 | 600 | 34 | 12.3 | 100 | 3 | 48 | 100 | 18 | 23.8 | 0.03 | 25400 | 28 | 2 | -5 | 2 | 64 | -0.5 | 1.4 | 900 | 2.8 | 2.6 | 90 | 3.5 | 3.4 | 10 | 40 | 1 | 364000 | 40 | 0.2 | 6.2 | 3 |  |  |  | Duplicate
700250 | 3 | 3.9 | 0.002 | 0.003 | 3.3 | 1.2 | 0.2 | 0.15 | 0.5 | 65100 | 1380 | 53700 | 0.25 | 41 | 200 | 2.9 | 120 | 115000 | 0.08 | 6700 | 21.2 | 40.6 | 6 | 23.5 | 5.55 | 1.7 | 5.6 | 0.85 | 4.7 | 0.95 | 2.4 | 0.35 | 2.05 | 0.28 | 7.5 | 36900 | 2790 | 4.4 | 19900 | 19 | 140 | 2000 | 10 | 30 | 0.04 | 25000 | 2 | 17 | -5 | 1 | 363 | -0.5 | 5 | 9400 | 0.1 | 1.2 | 145 | 1.5 | 25.8 | 125 | 20 | 3.2 | 231000 | 150 | 1 | 16.6 | -1 | 62 |  |  | Standard
700251 |  | 5.52 | -0.001 | -0.001 | 5.85 | 1 | 0.08 | 0.72 | 1 | 74500 | 264 | 500 | 3.05 | -1 | 100 | 1.1 | 30 | 39800 | 0.08 | 500 | 22.5 | 42.7 | 4.55 | 14.8 | 2.35 | 0.4 | 1 | 0.15 | 1 | 0.25 | 0.8 | 0.15 | 1.05 | 0.18 | 346 | 300 | 14 | 18 | 300 | 11 | 14 | 600 | 15 | 4.6 | -0.01 | 1400 | 65 | 5 | -5 | 7 | 678 | -0.5 | 5.4 | 3600 | 0.9 | 13.1 | 760 | 25 | 6.9 | 90 | 20 | 5.6 | 358000 | 170 | 0.5 | 14.4 | -1 | 324 | -116.215976 | 40.782255 | Gold Quarry | Tim Mueller | GQY | USA | Nevada | Carlin Au
700252 |  | 42.1 | -0.001 | 0.001 | 49.2 | 0.8 | 3.8 | 700 | 0.35 | 20100 | 144000 | 13000 | 1.5 | 2 | -50 | 2.4 | 65 | 18900 | 0.16 | 2600 | 63.6 | 95 | 13.4 | 48.7 | 8.7 | 1.9 | 7.75 | 1 | 4.55 | 0.75 | 1.6 | 0.2 | 1.05 | 0.16 | 41.5 | 1200 | 74 | 9 | 50 | 3 | 30 | 1650 | 16 | 15.2 | 0.03 | 94800 | 84 | 1 | -5 | 2 | 17 | -0.5 | 7.3 | 900 | 294 | 12.2 | 65 | 90 | 23.1 | 210 | 20 | 1.2 | 247000 | 70 | 0.2 | 4.3 | -1 | 638 | -116.376037 | 40.980021 | Betze-Post | Tim Mueller | BZP | USA | Nevada | Carlin Au
700253 |  | 35.8 | 0.002 | 0.005 | 41.8 | 1.3 | 0.2 | 171 | 1 | 158000 | 5910 | 12900 | 0.35 | 31 | 200 | 2.3 | 65 | 68900 | 0.14 | 3500 | 135 | 218 | 31.1 | 109 | 19.5 | 3.9 | 17.5 | 2.65 | 16 | 3.25 | 8.7 | 1.2 | 7.15 | 1.08 | 160 | 5300 | 48 | 5.6 | 100 | 35.5 | 140 | 1450 | 32 | 24.6 | 0.02 | 71000 | 42 | 9 | 10 | 30 | 15 | 2 | 36.6 | 9700 | 91.5 | 18.4 | 425 | 320 | 114 | 60 | 20 | 18.4 | 185000 | 720 | 1 | 19.2 | 2 | 436 | -116.376037 | 40.980021 | Betze-Post | Tim Mueller | BZP | USA | Nevada | Carlin Au
700254 |  | 1440 | 0.024 | 0.043 | 1900 | 1.6 | 0.4 | 1.79 | 74 | 32800 | 2210 | 29000 | 0.15 | 129 | 1900 | 3.3 | 250 | 20600 | 0.04 | 12600 | 3.8 | 7.5 | 0.9 | 3.6 | 0.9 | 0.55 | 0.9 | 0.15 | 0.95 | 0.2 | 0.6 | 0.1 | 0.55 | 0.1 | 4.5 | 15200 | 1380 | 1.4 | 1700 | -0.5 | 1190 | -50 | 15 | 69.6 | -0.01 | 12800 | 52 | 34 | -5 | -1 | 33 | -0.5 | 0.9 | 1600 | 1.9 | 0.2 | 145 | 2.5 | 5.8 | 90 | 40 | 1.2 | 361000 | 70 | 0.1 | 6.3 | 2 | 182 | 31.076549 | -25.733161 | Sheba | Tim Mueller | SHB | South Africa | Mpumalanga | Orogenic - Intrusion Related Au | Orogenic Au
700255 |  | 0.379 | -0.001 | -0.001 | 0.335 | 5.6 | -0.02 | 0.08 | 1.5 | 49600 | 50 | 1100 | -0.05 | 13 | 100 | 4.3 | 18800 | 137000 | 4.72 | 10400 | 27.5 | 54.6 | 6.5 | 22.3 | 4.1 | 0.75 | 3.4 | 0.55 | 2.8 | 0.6 | 1.6 | 0.25 | 2.05 | 0.22 | 19.5 | 29100 | 3350 | 4 | 3150 | 6.5 | 24 | 150 | 21 | 46.6 | -0.01 | 28800 | 1.2 | 10 | -5 | 2 | 14 | 0.5 | 9.4 | 2100 | 0.5 | 2.1 | 60 | 345 | 15.8 | 90 | 20 | 4.2 | 275000 | 280 | 1.2 | 12.3 | 3 | 178 | 118.586078 | -24.643101 | Abra | Tim Mueller | ABR | Australia | Western Australia | Other | Unknown
700256 | 1 | 0.05 | -0.001 | -0.001 | 0.065 | 0.6 | -0.02 | 0.04 | 1 | 3800 | 33 | 11600 | -0.05 | 10 | -50 | 0.8 | 240 | 84900 | 1.24 | 50 | 3.1 | 4.6 | 0.8 | 3.5 | 1.1 | 0.7 | 1.1 | 0.15 | 0.65 | 0.1 | 0.3 | -0.05 | 0.2 | 0.04 | 7 | 8100 | 2270 | 1.5 | 250 | 1 | 14 | 100 | 2500 | 2.6 | -0.01 | 25200 | 16 | 2 | -5 | -1 | 415 | -0.5 | 1.3 | 200 | 0.2 | 0.6 | -5 | 305 | 3.6 | 45 | 20 | 1 | 144000 | 60 | 0.3 | 1.4 | 3 | 126 | 118.586078 | -24.643101 | Abra | Tim Mueller | ABR | Australia | Western Australia | Other | Unknown
700257 | 1 | 0.005 | -0.001 | -0.001 | 0.006 | 0.3 | -0.02 | 0.04 | 0.5 | 200 | 15 | 18000 | 0.45 | -1 | -50 | 0.2 | 10 | 282000 | 0.02 | -50 | 1 | 2.3 | 0.35 | 1.5 | 0.6 | 1.55 | 0.8 | 0.1 | 0.35 | 0.05 | 0.15 | -0.05 | 0.05 | -0.02 | 1 | 8600 | 5360 | 5.9 | 100 | -0.5 | 4 | 100 | 143 | 0.6 | 0.01 | 9000 | 80 | 1 | -5 | -1 | 173 | -0.5 | 0.3 | -100 | -0.1 | 0.3 | -5 | 825 | 2.5 | 70 | -20 | 0.2 | 226000 | 30 | 2.3 | 0.9 | -1 | 104 | 118.586078 | -24.643101 | Abra | Tim Mueller | ABR | Australia | Western Australia | Other | Unknown
700258 |  | 0.153 | -0.001 | -0.001 | 0.107 | 203 | -0.02 | 0.28 | 144 | 300 | 97 | 100 | 1.55 | 48 | -50 | 0.3 | 2050 | 47900 | 8.16 | 50 | 1.1 | 3.1 | 0.45 | 1.85 | 0.4 | 0.15 | 0.2 | -0.05 | 0.1 | -0.05 | -0.05 | -0.05 | -0.05 | -0.02 | 2 | 500 | 292 | 0.9 | 100 | -0.5 | 96 | -50 | 488000 | 0.6 | 0.01 | 114000 | 104 | -1 | -5 | -1 | 1 | -0.5 | -0.1 | -100 | 0.6 | -0.1 | -5 | 15 | 0.2 | 5 | -20 | 0.4 | 162000 | 60 | 1.9 | 0.3 | -1 | 102 | 118.586078 | -24.643101 | Abra | Tim Mueller | ABR | Australia | Western Australia | Other | Unknown
700259 |  | 0.063 | 0.003 | 0.001 | 0.042 | 1.9 | 0.04 | 0.78 | 241 | 30100 | 234 | 600 | 206 | 215 | -50 | 6.6 | 19000 | 257000 | 1.46 | 3250 | 3.5 | 8.5 | 1.35 | 6.65 | 2.05 | -0.05 | 1.75 | 0.2 | 1 | 0.2 | 0.45 | 0.05 | 0.4 | 0.06 | 10.5 | 1900 | 864 | 6 | 200 | 3.5 | 86 | 200 | 84200 | 22.2 | -0.01 | 183000 | 134 | 4 | -5 | 1 | 60 | -0.5 | 2.2 | 1400 | 57.9 | 1.7 | 20 | 3 | 4.6 | 55700 | 20 | 2.8 | 117000 | 130 | 2.4 | 6.9 | 3 | 218 | 18.784544 | -29.248952 | Broken Hill Aggeneys | Tim Mueller | BHA | South Africa | Northern Cape | Other | BHT
700260 |  | 0.035 | -0.001 | -0.001 | 0.065 | 2.4 | 0.08 | 11.3 | 321 | 21600 | 343 | 12200 | 447 | 69 | -50 | 0.7 | 315 | 149000 | 8.62 | 10400 | 12.4 | 23.5 | 2.85 | 9.25 | 1.9 | 0.45 | 1.5 | 0.2 | 1.1 | 0.2 | 0.65 | 0.1 | 0.75 | 0.12 | 8 | 9400 | 650 | 3.2 | 200 | 2.5 | 6 | 300 | 136000 | 29.2 | -0.01 | 197000 | 612 | 3 | -5 | 1 | 4 | -0.5 | 4.3 | 900 | 57.3 | 2.1 | 20 | 1 | 6 | 141000 | 20 | 1.4 | 106000 | 90 | 1 | 6.2 | 55 | 176 | 139.475553 | -20.716379 | Mount Isa Pb-Zn | Tim Mueller | MIZ | Australia | Queensland | Sediment Hosted Pb-Zn | SHMS
700261 |  | 0.156 | -0.001 | 0.002 | 0.099 | 11.8 | 0.08 | 1.23 | 17 | 1500 | 110 | 1700 | 0.65 | 64 | -50 | -0.1 | 244000 | 251000 | 17.2 | 950 | 1.3 | 2.6 | 0.35 | 1.25 | 0.35 | 0.05 | 0.25 | -0.05 | 0.2 | -0.05 | 0.05 | -0.05 | -0.05 | -0.02 | 1 | 1200 | 58 | 0.6 | 100 | -0.5 | 4 | -50 | 88 | 3.4 | -0.01 | 257000 | 8 | -1 | -5 | 15 | -1 | -0.5 | 0.5 | -100 | 2 | 0.2 | -5 | 0.5 | 0.8 | 75 | -20 | 0.4 | 126000 | 20 | 0.2 | 1 | 3 | 150 | 139.475383 | -20.724184 | Mount Isa Cu | Tim Mueller | MIC | Australia | Queensland | Sediment Hosted Cu | Structurally Hosted Cu
700262 |  | 1.9 | -0.001 | 0.002 | 1.69 | 2 | 10.2 | 0.56 | 3 | 5800 | 19 | 6600 | 1.8 | 41 | -50 | 1 | 29900 | 436000 | 1.28 | 3650 | 5.8 | 14.5 | 2.1 | 9.3 | 2.1 | 0.3 | 1.85 | 0.25 | 1.5 | 0.3 | 0.8 | 0.1 | 0.7 | 0.08 | 3.5 | 1200 | 642 | 303 | 150 | 2.5 | 36 | 150 | 72 | 12.2 | 0.79 | 141000 | 1 | 7 | 35 | 20 | 5 | -0.5 | 1.2 | 700 | 0.5 | 0.7 | 85 | 10 | 7.9 | 650 | -20 | 1 | 114000 | 30 | 1.1 | 16 | 6 | 222 | 137.112936 | -4.056616 | Grasberg | Mike Doepel | GRA | Indonesia | Papua | Porphyry | Porphyry Cu
700263 | 1 | 0.046 | -0.001 | -0.001 | 0.103 | 3.2 | 2.6 | 0.41 | 0.5 | 1900 | 9 | 43500 | 0.45 | 4 | -50 | 0.8 | 110 | 169000 | 0.06 | 550 | 1.9 | 3.8 | 0.55 | 2.45 | 0.65 | 0.6 | 0.8 | 0.1 | 0.7 | 0.15 | 0.4 | 0.05 | 0.4 | 0.06 | 0.5 | 15900 | 710 | 0.7 | 850 | -0.5 | 8 | 500 | 9 | 3.8 | 0.04 | 95600 | 0.7 | 1 | 5 | -1 | 136 | -0.5 | 0.2 | -100 | 0.2 | -0.1 | 60 | 5 | 4.9 | 85 | 20 | 0.4 | 256000 | 40 | 0.3 | 3.8 | 2 | 1196 | 122.06944 | -28.771032 | Mount Morgans | Steffen Hageman | MMG | Australia | Western Australia | Orogenic - Intrusion Related Au | Orogenic Au
700264 |  | 5.43 | -0.001 | -0.001 | 5.5 | 0.7 | 36.2 | 17.2 | 5 | 46700 | 193 | 24800 | 11.5 | 48 | 100 | 8.2 | 165 | 191000 | 0.12 | 22500 | 6.5 | 15.2 | 2.25 | 10.1 | 2.85 | 0.7 | 2.9 | 0.45 | 2.65 | 0.55 | 1.8 | 0.25 | 2 | 0.3 | 10.5 | 21000 | 4340 | 1 | 1200 | 2.5 | 84 | 400 | 93 | 79.4 | 0.05 | 111000 | 0.8 | 50 | -5 | 2 | 137 | -0.5 | 1.5 | 5000 | 3.4 | 0.5 | 290 | 85 | 15.2 | 5030 | 20 | 1.8 | 151000 | 90 | 1.3 | 11.3 | 3 | 368 | 121.503695 | -30.77755 | Golden Mile | Steffen Hageman | GMK | Australia | Western Australia | Orogenic - Intrusion Related Au | Orogenic Au | 97314
700265 |  | 13.3 | -0.001 | -0.001 | 13.5 | 0.3 | 30.8 | 5.21 | 8 | 43700 | 267 | 40200 | 0.15 | 29 | -50 | 4.6 | 40 | 118000 | 0.1 | 11200 | 13.7 | 34.9 | 5.45 | 24 | 5.65 | 1.35 | 4.75 | 0.7 | 4.3 | 0.95 | 2.75 | 0.4 | 3 | 0.42 | 6 | 11600 | 966 | 0.5 | 18600 | 6.5 | -2 | 550 | 35 | 51.8 | -0.01 | 88200 | 14 | 30 | -5 | 2 | 192 | -0.5 | 1.3 | 11500 | 0.7 | 0.3 | 320 | 75 | 24.7 | 75 | 20 | 4.2 | 231000 | 180 | 1.5 | 17.2 | 3 | 398 | 121.503695 | -30.77755 | Golden Mile | Steffen Hageman | GMK | Australia | Western Australia | Orogenic - Intrusion Related Au | Orogenic Au | GML2b/94464
700266 |  | 4.04 | -0.001 | -0.001 | 4.24 | 0.2 | 7.8 | 0.71 | 1 | 30900 | 356 | 41600 | 0.1 | 24 | -50 | 4.8 | 60 | 68300 | 0.04 | 7300 | 1.9 | 4.9 | 0.85 | 4.2 | 1.3 | 0.4 | 1.65 | 0.3 | 1.85 | 0.4 | 1.25 | 0.2 | 1.15 | 0.2 | 5.5 | 19300 | 1460 | 26.2 | 12200 | 1.5 | 16 | 250 | 21 | 36.4 | 0.02 | 54600 | 6 | 21 | -5 | -1 | 141 | -0.5 | 0.3 | 3400 | 0.3 | -0.1 | 90 | 15 | 10.8 | 50 | 40 | 1.2 | 284000 | 70 | 0.5 | 4.6 | 3 | 206 | 121.503695 | -30.77755 | Golden Mile | Steffen Hageman | GMK | Australia | Western Australia | Orogenic - Intrusion Related Au | Orogenic Au | GML1K
700267 |  | 10.5 | -0.001 | -0.001 | 11.4 | 0.9 | 2.4 | 0.7 | 0.5 | 71500 | 797 | 16000 | 0.1 | 12 | 50 | 7.7 | 20 | 19000 | 0.04 | 46200 | 41.6 | 80.8 | 9.75 | 33.8 | 4.95 | 1.2 | 3.3 | 0.35 | 1.6 | 0.3 | 0.65 | 0.1 | 0.6 | 0.08 | 16 | 10200 | 294 | 1.4 | 4000 | 3.5 | 46 | 900 | 98 | 140 | -0.01 | 9800 | 18 | 5 | -5 | -1 | 130 | -0.5 | 7 | 2500 | 1.4 | 1.9 | 130 | 20 | 7.9 | 60 | 40 | 3.4 | 317000 | 150 | 1.1 | 19 | 2 | 388 | 121.576513 | -30.611192 | Kanowna Belle | Steffen Hageman | KBL | Australia | Western Australia | Orogenic - Intrusion Related Au | Orogenic Au | KNB1a/KB-1
700268 |  | 98 | 0.068 | 0.19 | 123 | 4 | 4010 | 0.27 | 2 | 19600 | 67 | 28300 | 0.2 | 325 | 500 | 1.1 | 240 | 99700 | 0.04 | 3450 | 0.8 | 1.5 | 0.2 | 0.7 | 0.25 | 0.1 | 0.3 | 0.05 | 0.35 | 0.1 | 0.15 | -0.05 | 0.15 | -0.02 | 7 | 42900 | 686 | 2.4 | 300 | -0.5 | 13300 | -50 | 9 | 13.4 | -0.01 | 61200 | 1.9 | 9 | 5 | -1 | 175 | -0.5 | 0.6 | 300 | 0.2 | -0.1 | 140 | 2.5 | 1.9 | 85 | 20 | 0.4 | 272000 | 20 | 0.1 | 9.8 | -1 | 568 | 121.68021 | -31.21854 | Hunt | Steffen Hageman | HNT | Australia | Western Australia | Other | Unknown | HUN1e/ 95938
700269 |  | 0.333 | 0.016 | 0.013 | 0.248 | 1.7 | 5.2 | 0.19 | 1.5 | 37600 | 11800 | 119000 | 0.8 | 83 | 2750 | 1.2 | 100 | 73700 | 0.02 | 11600 | 1.7 | 4.2 | 0.65 | 3.2 | 0.95 | 0.4 | 1.3 | 0.2 | 1.6 | 0.35 | 1 | 0.15 | 0.95 | 0.14 | 35.5 | 83400 | 1310 | 1 | 650 | 1.5 | 746 | 150 | 72 | 36.8 | -0.01 | 14200 | 6 | 28 | -5 | -1 | 204 | -0.5 | 0.5 | 2700 | 0.3 | -0.1 | 145 | 10 | 9.4 | 85 | 20 | 0.8 | 215000 | 30 | 0.8 | 7 | 3 | 326 | 119.49694 | -31.469328 | Marvel Loch | Steffen Hageman | MVL | Australia | Western Australia | Orogenic - Intrusion Related Au | Orogenic Au | MAR1d
700270 |  | 8.04 | 0.002 | 0.002 | 8.45 | 1.7 | 2.6 | -0.01 | 3.5 | 19800 | 45300 | 27900 | 0.2 | 8 | -50 | 0.2 | 25 | 250000 | 0.04 | 7200 | 5.9 | 12.9 | 1.6 | 6.05 | 1.3 | 0.35 | 1.2 | 0.2 | 1.2 | 0.3 | 0.95 | 0.15 | 1.1 | 0.16 | 2 | 14500 | 434 | 0.6 | 2700 | 2 | 20 | 100 | 34 | 25.6 | -0.01 | 209000 | 40 | 6 | -5 | -1 | 122 | -0.5 | 1.9 | 1500 | 0.1 | 0.5 | 35 | 5 | 7.6 | 50 | 20 | 1.2 | 150000 | 60 | 0.5 | 4.4 | 1 | 210 | 118.505084 | -26.604723 | Meekatharra Prohibition | Steffen Hageman | MKP | Australia | Western Australia | Orogenic - Intrusion Related Au | Orogenic Au | MEE1
700271 |  | 4.87 | -0.001 | -0.001 | 23.8 | 1.7 | 2.2 | -0.01 | -0.05 | 27800 | 7380 | 28000 | 0.4 | 9 | -50 | 0.4 | 165 | 198000 | -0.02 | 200 | 10.3 | 18.6 | 2.3 | 8.15 | 1.45 | 0.4 | 1.4 | 0.2 | 1.2 | 0.25 | 0.65 | 0.1 | 0.6 | 0.1 | 1 | 16000 | 800 | 0.7 | 350 | 1.5 | 18 | 800 | 20 | 1.8 | -0.01 | 47400 | 1.4 | 4 | -5 | -1 | 119 | -0.5 | 1.6 | 800 | -0.1 | 0.4 | 25 | -0.5 | 7.4 | 80 | 20 | 1 | 248000 | 40 | -0.1 | 8 | 2 | 420 | 122.199292 | -31.081414 | Randalls | Steffen Hageman | RDL | Australia | Western Australia | Orogenic - Intrusion Related Au | Orogenic Au | RAN1a/ R-1
700272 |  | 77.4 | -0.001 | -0.001 | 66.3 | 1.5 | 1.4 | -0.01 | 6.5 | 47300 | 2440 | 14000 | 0.3 | 6 | -50 | 0.9 | 100 | 261000 | 0.02 | 500 | 12.8 | 26.1 | 3.5 | 13 | 2.35 | 0.65 | 1.85 | 0.25 | 1.55 | 0.35 | 0.95 | 0.15 | 0.85 | 0.14 | 2.5 | 21600 | 602 | 1 | 1300 | 2.5 | 24 | 950 | 19 | 2.2 | 0.03 | 50800 | 1 | 7 | -5 | -1 | 55 | -0.5 | 2.6 | 2100 | -0.1 | 0.5 | 60 | 0.5 | 10.9 | 75 | 20 | 1.8 | 196000 | 90 | -0.1 | 14.7 | 3 | 252 | 122.199292 | -31.081414 | Randalls | Steffen Hageman | RDL | Australia | Western Australia | Orogenic - Intrusion Related Au | Orogenic Au | RAN1c/R-3
700273 |  | 2.1 | -0.001 | -0.001 | 3.19 | 4.2 | 2.2 | -0.01 | -0.05 | 73700 | 195 | 37300 | 0.15 | 47 | -50 | 5.6 | 490 | 105000 | 0.06 | 19400 | 10.6 | 23.7 | 3.55 | 15.1 | 3.95 | 1.05 | 3.9 | 0.6 | 3.8 | 0.75 | 2.4 | 0.35 | 2.75 | 0.42 | 9 | 22300 | 1040 | 0.2 | 41300 | 6.5 | 38 | 450 | 9 | 82.4 | 0.02 | 29200 | 0.3 | 39 | -5 | 30 | 347 | -0.5 | 1.1 | 9100 | 0.8 | 0.4 | 355 | 5 | 18.8 | 85 | 20 | 3.6 | 204000 | 180 | 0.3 | 14.9 | 1 | 196 | 121.838332 | -31.457639 | Junction | Steffen Hageman | JCT | Australia | Western Australia | Orogenic - Intrusion Related Au | Orogenic Au | JTN1
700274 |  | 8.15 | -0.001 | 0.002 | 8.49 | 1.1 | 0.4 | -0.01 | 1 | 6000 | 29500 | 76200 | 1.45 | 26 | -50 | 0.1 | 80 | 194000 | 0.1 | 150 | 3.5 | 8.4 | 1.2 | 4.7 | 1.05 | 0.7 | 1.1 | 0.15 | 1.05 | 0.2 | 0.65 | 0.1 | 0.6 | 0.1 | 4.5 | 11400 | 6710 | 1.4 | 550 | -0.5 | 68 | 250 | 19 | 2.8 | -0.01 | 58800 | 10 | 3 | -5 | 1 | 18 | -0.5 | 0.3 | 400 | -0.1 | -0.1 | 10 | -0.5 | 6.8 | 545 | 20 | 0.6 | 268000 | 30 | 0.6 | 4.3 | 3 | 266 | 118.318905 | -33.069376 | Griffins Find | Steffen Hageman | GFA | Australia | Western Australia | Orogenic - Intrusion Related Au | Orogenic Au | GRF1c/ GF-3
700275 |  | 0.775 | -0.001 | -0.001 | 0.766 | 1.4 | 2.6 | -0.01 | -0.05 | 53100 | 152 | 27900 | 0.25 | 35 | 200 | 0.2 | 65 | 49300 | 0.02 | 4650 | 1.2 | 2.8 | 0.45 | 2.15 | 0.6 | 0.2 | 0.8 | 0.15 | 0.8 | 0.2 | 0.55 | 0.1 | 0.6 | 0.1 | 12 | 13700 | 564 | 2 | 36800 | 1.5 | 114 | -50 | 46 | 13.6 | -0.01 | 35000 | 1 | 20 | -5 | -1 | 250 | -0.5 | 0.3 | 3900 | -0.1 | 0.3 | 140 | 30 | 4.7 | 35 | 20 | 1 | 288000 | 40 | 0.6 | 11.2 | -1 | 180 | 121.68021 | -31.21854 | Hunt | Steffen Hageman | HNT | Australia | Western Australia | Orogenic - Intrusion Related Au | Orogenic Au | HUN1f/ 95945
700276 |  | 6.32 | -0.001 | -0.001 | 7.98 | 2.8 | 4.4 | -0.01 | 2 | 75500 | 13 | 18700 | 0.1 | 13 | -50 | 0.4 | 20 | 34700 | 0.02 | 17100 | 58 | 115 | 14.7 | 51.1 | 7.45 | 1.85 | 4.55 | 0.5 | 2 | 0.35 | 0.8 | 0.1 | 0.65 | 0.08 | 0.5 | 7300 | 284 | 48.6 | 56100 | 7 | 30 | 1150 | 57 | 49.2 | -0.01 | 27800 | 2 | 3 | -5 | -1 | 662 | -0.5 | 16 | 2500 | 0.3 | 1.5 | 45 | 50 | 10.1 | 30 | 20 | 3.2 | 288000 | 170 | 1.3 | 24.7 | 3 | 130 | 122.422308 | -28.812659 | Granny Smith | Steffen Hageman | GSM | Australia | Western Australia | Orogenic - Intrusion Related Au | Orogenic Au | GRS6a
700277 |  | 1.85 | 0.01 | 0.45 | 1.37 | 2.9 | 9.4 | -0.01 | 16 | 2700 | 22 | 90000 | 0.15 | 419 | -50 | -0.1 | 153000 | 244000 | 1.06 | 250 | 124 | 258 | 31.1 | 112 | 20.1 | 3.05 | 15.8 | 1.9 | 9.3 | 1.65 | 4 | 0.5 | 2.3 | 0.3 | -0.5 | 29200 | 144 | 0.5 | 850 | 1 | 1300 | 30600 | 5 | 1.6 | -0.01 | 179000 | 0.3 | 2 | 25 | 10 | 31 | -0.5 | 2.3 | 500 | -0.1 | 2.7 | 220 | 0.5 | 45.5 | 60 | 20 | 0.6 | 77600 | 40 | -0.1 | 10.5 | 2 | 784 | -50.299404 | -6.107274 | Sossego | Steffen Hageman | SSG | Brazil | Pará | IOCG |  | S7
700278 |  | 0.231 | -0.001 | 0.001 | 0.154 | 1.2 | 0.6 | 0.01 | 1.5 | 13800 | 16 | 23200 | 0.25 | 87 | -50 | 0.3 | 11400 | 470000 | 0.14 | 6600 | 23.8 | 48.2 | 6.5 | 26.5 | 5.85 | 1.35 | 5.9 | 0.85 | 4.75 | 0.95 | 2.5 | 0.35 | 2 | 0.26 | 2.5 | 22700 | 260 | 0.6 | 2850 | 1 | 1210 | 4050 | 42 | 21.6 | 0.03 | 11200 | 0.4 | 3 | -5 | 4 | 16 | -0.5 | 40 | 3400 | 0.1 | 14.1 | 1570 | -0.5 | 26.9 | 40 | -20 | 1 | 82000 | 70 | -0.1 | 52.2 | 1 | 166 | -50.299404 | -6.107274 | Sossego | Steffen Hageman | SSG | Brazil | Pará | IOCG |  | S3
700279 |  | 0.119 | -0.001 | 0.001 | 0.066 | 3 | 11 | -0.01 | 0.5 | 2300 | 9 | 5900 | 3 | 15 | -50 | -0.1 | 317000 | 291000 | 1.94 | 50 | 6.8 | 10.5 | 1.1 | 3.35 | 0.6 | 0.2 | 0.5 | 0.1 | 0.45 | 0.1 | 0.3 | -0.05 | 0.25 | 0.06 | 1 | 1400 | 126 | 76.6 | 100 | -0.5 | 28 | 100 | 190 | 1 | -0.01 | 307000 | 0.3 | 1 | 25 | 25 | 6 | -0.5 | -0.1 | 100 | -0.1 | 0.4 | -5 | 0.5 | 2.9 | 170 | 20 | 0.2 | 35900 | 20 | -0.1 | 1.6 | -1 | 180 | -50.299404 | -6.107274 | Sossego | Steffen Hageman | SSG | Brazil | Pará | IOCG |  | S1
700280 | 4 | 0.025 | 0.004 | 0.001 | 0.037 | 0.8 | -0.02 | -0.01 | -0.05 | 7300 | 10 | -100 | 0.2 | 9 | -50 | -0.1 | 25 | 649000 | 0.04 | 50 | 11.7 | 14.8 | 2.35 | 7.5 | 1.5 | 0.35 | 1.4 | 0.3 | 2.05 | 0.5 | 1.4 | 0.25 | 1.5 | 0.2 | 9 | -100 | 142 | 1.9 | -50 | -0.5 | 40 | 500 | 17 | 0.8 | 0.04 | -200 | 0.6 | 10 | -5 | -1 | 7 | -0.5 | 0.3 | 200 | -0.1 | 1.7 | 15 | -0.5 | 9.4 | 25 | 20 | -0.2 | 7400 | 10 | -0.1 | 2.6 | 3 | 402 | -44.5018 | -20.6485 | Passa Tempo | Steffen Hageman | PTP | Brazil | Minas Gerais | Fe |  | PAT1
700281 | 4 | 0.013 | -0.001 | -0.001 | 0.024 | 0.5 | -0.02 | -0.01 | -0.05 | 900 | 9 | 100 | 0.15 | 3 | -50 | -0.1 | 15 | 583000 | -0.02 | -50 | 2.6 | 4 | 0.55 | 2.15 | 0.55 | 0.3 | 1 | 0.15 | 1.1 | 0.25 | 0.75 | 0.1 | 0.75 | 0.1 | -0.5 | -100 | 540 | 0.3 | -50 | -0.5 | 8 | 1150 | 24 | -0.2 | -0.01 | -200 | 1 | 1 | -5 | -1 | 5 | -0.5 | 0.3 | -100 | -0.1 | 3.3 | -5 | 3 | 9 | 30 | 40 | -0.2 | 2000 | -10 | 1.1 | 0.6 | 2 | 420 | -43.98043 | -20.155463 | Pau Branco | Steffen Hageman | PBR | Brazil | Minas Gerais | Fe |  | PB1
700282 | 4 | 0.006 | -0.001 | -0.001 | 0.023 | 0.4 | -0.02 | -0.01 | -0.05 | -100 | 7 | -100 | 0.15 | -1 | -50 | -0.1 | 15 | 603000 | 0.02 | -50 | 0.8 | 1.6 | 0.15 | 0.5 | 0.15 | 0.05 | 0.15 | -0.05 | 0.15 | -0.05 | 0.1 | -0.05 | 0.1 | -0.02 | -0.5 | -100 | 442 | 0.8 | -50 | -0.5 | -2 | -50 | 26 | -0.2 | 0.04 | -200 | 0.3 | 1 | -5 | -1 | 1 | -0.5 | -0.1 | -100 | -0.1 | 0.7 | 10 | 1 | 1.4 | 20 | 20 | -0.2 | 2800 | -10 | 0.4 | 0.3 | 1 | 370 | -50.1633 | -6.0592 | Carajas | Steffen Hageman | CRJ | Brazil | Pará | Fe |  | C1
700283 | 4 | 0.013 | -0.001 | -0.001 | 0.026 | 1.3 | -0.02 | -0.01 | 0.15 | 900 | 13 | 72800 | 0.25 | 4 | -50 | -0.1 | 20 | 431000 | 0.26 | -50 | 4.7 | 8 | 1.05 | 3.85 | 1.3 | 0.45 | 1.6 | 0.25 | 1.2 | 0.25 | 0.6 | 0.1 | 0.5 | 0.08 | 1 | 37300 | 12200 | 1.7 | 150 | -0.5 | 14 | 100 | 38 | -0.2 | 0.01 | 600 | 1.6 | 1 | -5 | -1 | 8 | -0.5 | 0.5 | -100 | -0.1 | 9 | 145 | 2 | 11.3 | 50 | -20 | -0.2 | 3200 | -10 | 0.3 | 0.7 | 2 | 180 | -50.1633 | -6.0592 | Carajas | Steffen Hageman | CRJ | Brazil | Pará | Fe |  | C2/ SN1
700284 |  | 0.201 | -0.001 | -0.001 | 0.369 | 0.7 | 0.2 | -0.01 | -0.05 | 2000 | 6 | 2200 | 0.15 | -1 | -50 | -0.1 | 10 | 9300 | 0.06 | -50 | 2.1 | 3.9 | 0.4 | 1.65 | 0.45 | 0.1 | 0.45 | 0.1 | 0.45 | 0.1 | 0.3 | 0.05 | 0.35 | 0.06 | 4 | 268000 | 618 | 0.2 | 200 | -0.5 | 40 | -50 | 23 | 5 | 0.03 | -200 | 0.2 | 1 | -5 | -1 | 11 | -0.5 | 1.4 | -100 | -0.1 | 0.2 | -5 | -0.5 | 5.1 | 15 | 20 | 0.2 | 37300 | 10 | -0.1 | 0.8 | -1 | 184 | 14.477448 | 47.461377 | Hohentauern/Sunk | Steffen Hageman | HHT | Austria | Steiermark | Other | Unknown | C7
700285 |  | 52.5 | -0.001 | -0.001 | 59.6 | 1.3 | 0.08 | 0.13 | 12 | 8400 | 4170 | 101000 | 0.25 | 6 | 50 | -0.1 | 80 | 28200 | 0.04 | 2900 | 2.3 | 4.5 | 0.6 | 2.55 | 0.65 | 0.3 | 0.8 | 0.15 | 0.8 | 0.2 | 0.45 | 0.05 | 0.4 | 0.06 | 4 | 26600 | 1130 | 0.5 | 400 | -0.5 | 28 | 100 | 30 | 11.8 | 0.19 | 7800 | 26 | 3 | -5 | 2 | 62 | -0.5 | 0.8 | 800 | -0.1 | -0.1 | 30 | 3.5 | 5 | 55 | 20 | 0.2 | 255000 | 10 | 0.6 | 3.4 | -1 | 158 | 122.381343 | -28.548037 | Lancefield | Mike Doepel | LFD | Australia | Western Australia | Orogenic - Intrusion Related Au | Orogenic Au
700286 |  | 11.4 | -0.001 | 0.003 | 7.28 | 1 | 1.4 | 0.41 | 1 | 4200 | 6080 | 25600 | 3.2 | 16 | -50 | -0.1 | 285 | 142000 | 0.58 | 400 | 3.1 | 6.7 | 0.9 | 3.1 | 0.85 | 0.55 | 0.8 | 0.1 | 0.7 | 0.15 | 0.45 | 0.05 | 0.5 | 0.08 | 2 | 10400 | 1970 | 2.5 | 100 | -0.5 | 20 | 100 | 57 | 2.4 | -0.01 | 134000 | 113 | 2 | 10 | 3 | 10 | -0.5 | 0.5 | 200 | 0.3 | -0.1 | 15 | 1.5 | 4.4 | 1230 | -20 | -0.2 | 296000 | 10 | -0.1 | 3 | 2 | 248 | 122.381343 | -28.548037 | Lancefield | Mike Doepel | LFD | Australia | Western Australia | Orogenic - Intrusion Related Au | Orogenic Au
700287 | 1 | 0.172 | -0.001 | -0.001 | 0.289 | 0.7 | -0.02 | 0.18 | 0.1 | 53300 | 57 | 81700 | 0.4 | 11 | -50 | 0.4 | 30 | 56900 | 0.06 | 10400 | 16 | 28 | 3 | 9.5 | 1.7 | 0.5 | 1.5 | 0.25 | 1.5 | 0.3 | 0.95 | 0.15 | 1 | 0.14 | 10 | 71300 | 912 | 0.5 | 3800 | 5.5 | 78 | 250 | 46 | 33 | -0.01 | 600 | 1.4 | 3 | -5 | -1 | 28 | 0.5 | 8 | 1100 | 0.1 | 2.2 | 40 | 1.5 | 10.7 | 80 | 20 | 2.4 | 250000 | 120 | 1.6 | 9.9 | 2 | 240 | 120.465824 | -29.09791 | Copperfield | Mike Doepel | CFD | Australia | Western Australia | Orogenic - Intrusion Related Au | Orogenic Au
700288 |  | 2.44 | -0.001 | -0.001 | 2.5 | 0.8 | 1.6 | 0.17 | 0.25 | 57100 | 20 | 52900 | 0.25 | 34 | 250 | 2.2 | 55 | 47200 | 0.02 | 9350 | 1.5 | 3.8 | 0.65 | 2.85 | 0.95 | 0.4 | 1.15 | 0.2 | 1.2 | 0.25 | 0.85 | 0.1 | 0.9 | 0.16 | 22.5 | 21900 | 1030 | 0.7 | 35200 | 1.5 | 138 | 50 | 29 | 30 | -0.01 | 20000 | 0.6 | 22 | -5 | -1 | 320 | -0.5 | 0.6 | 3800 | 0.3 | 0.2 | 170 | 30 | 7 | 80 | -20 | 1 | 252000 | 40 | 0.4 | 12.4 | -1 | 504 | 121.68021 | -31.21854 | Hunt | Mike Doepel | HNT | Australia | Western Australia | Orogenic - Intrusion Related Au | Orogenic Au
700289 |  | 9.8 | 0.015 | 0.013 | 10.6 | 0.3 | -0.02 | 0.22 | 1 | 60700 | 14400 | 67100 | 0.3 | 31 | 200 | 2.9 | 90 | 54000 | 0.04 | 17400 | 1.8 | 4.9 | 0.8 | 3.9 | 1.2 | 0.5 | 1.65 | 0.3 | 2.1 | 0.45 | 1.35 | 0.2 | 1.85 | 0.2 | 2.5 | 33400 | 1060 | 0.3 | 19100 | 1.5 | 62 | 100 | 20 | 73.6 | 0.02 | 30800 | 20 | 31 | -5 | -1 | 184 | -0.5 | 0.3 | 3500 | 0.3 | -0.1 | 200 | 30 | 11.7 | 40 | 60 | 1 | 195000 | 40 | 0.2 | 11.3 | 1 | 306 | 120.23862 | -26.621861 | WIluna | Mike Doepel | WIL | Australia | Western Australia | Orogenic - Intrusion Related Au | Orogenic Au
700290 |  | 0.386 | -0.001 | -0.001 | 0.41 | 2.3 | 0.6 | 0.02 | 0.5 | 45300 | 18100 | 35900 | 0.35 | 23 | -50 | 11.2 | 110 | 106000 | 0.12 | 18000 | 27.4 | 61.5 | 9.3 | 39.4 | 11 | 3.85 | 12.1 | 1.95 | 12.6 | 2.4 | 7.2 | 1.05 | 6.9 | 1.18 | 63.5 | 16300 | 2740 | 3.3 | 500 | 13 | 2 | 2900 | 22 | 215 | -0.01 | 64200 | 118 | 18 | -5 | 3 | 56 | 1 | 2.7 | 6200 | 1.9 | 1.7 | 105 | 15 | 66.7 | 175 | 40 | 8.8 | 253000 | 450 | 2.7 | 26 | 3 | 144 | 119.311891 | -27.989846 | Youanmi | Mike Doepel | YOU | Australia | Western Australia | Orogenic - Intrusion Related Au | Orogenic Au
700291 |  | 0.049 | -0.001 | -0.001 | 0.047 | 19.7 | 0.8 | 0.08 | 3 | 58800 | 70 | 5100 | -0.05 | 1 | -50 | 3.2 | 25 | 10700 | 0.32 | 61600 | 51.8 | 120 | 15.8 | 54.1 | 10 | 0.95 | 6.35 | 0.9 | 4.35 | 0.75 | 2.1 | 0.3 | 1.9 | 0.28 | 80.5 | 2800 | 436 | 2120 | 2400 | 15.5 | 8 | 500 | 133 | 828 | 0.04 | 7000 | 0.6 | 3 | -5 | 30 | 76 | 1 | 32.1 | 1100 | 5.5 | 25.3 | 5 | 80 | 24.6 | 70 | 40 | 4.2 | 343000 | 210 | 4.1 | 15.8 | 3 | 192 | -106.167537 | 39.370907 | Climax | Brendan Cummins | CMX | USA | Colorado | Porphyry | Porphyry Mo
700292 |  | 0.018 | -0.001 | -0.001 | 0.025 | 0.8 | 0.1 | 0.08 | 0.25 | 54200 | 6 | 5000 | -0.05 | -1 | -50 | 1.9 | 10 | 5300 | 0.04 | 53800 | 41.8 | 65.1 | 6.15 | 15.4 | 2.2 | 0.15 | 1.75 | 0.3 | 2.1 | 0.55 | 2.05 | 0.4 | 3.05 | 0.48 | 34 | 500 | 292 | 1200 | 12300 | 63.5 | 18 | -50 | 76 | 677 | 0.03 | 1400 | 0.4 | 2 | -5 | 15 | 9 | 5.5 | 41.3 | 700 | 4 | 11.4 | -5 | 20 | 23.3 | 45 | -20 | 4.8 | 367000 | 150 | 2.3 | 17.1 | 3 | 266 | -105.851122 | 39.769431 | Henderson | Brendan Cummins | HND | USA | Colorado | Porphyry | Porphyry Mo
700293 |  | 0.028 | 0.08 | 0.184 | 0.038 | 2.5 | 4.2 | 0.28 | 2 | -100 | 39 | 10300 | 0.6 | 2070 | 250 | -0.1 | 480 | 462000 | 0.04 | -50 | 0.8 | 1.1 | 0.05 | 0.25 | -0.05 | -0.05 | -0.05 | -0.05 | -0.05 | -0.05 | -0.05 | -0.05 | -0.05 | -0.02 | -0.5 | 2300 | 500 | 9.3 | 100 | 3 | 156000 | -50 | 77 | 8.2 | 0.06 | 306000 | 1.3 | 1 | 20 | -1 | 16 | -0.5 | 2 | -100 | 1 | -0.1 | 15 | -0.5 | 0.4 | 25 | -20 | 0.2 | 4100 | 20 | -0.1 | 0.3 | -1 | 330 | 121.717647 | -30.910705 | Blair | Brendan Cummins | BLR | Australia | Western Australia | Magmatic Ni-Cu-PGE
700294 | 1 | 0.041 | -0.001 | 0.001 | 0.033 | 0.2 | -0.02 | 0.11 | 0.1 | 73600 | 20 | 21500 | 1.9 | 30 | -50 | 0.4 | 70 | 58900 | 0.06 | 31700 | 29.8 | 63.2 | 9.75 | 39.1 | 8.35 | 1.9 | 6.6 | 0.9 | 5.6 | 0.95 | 2.7 | 0.45 | 2.8 | 0.44 | 11.5 | 10900 | 1920 | 5.1 | 27900 | 5 | 196 | 1600 | 72 | 54.6 | 0.03 | 4600 | 1 | 12 | -5 | 1 | 272 | -0.5 | 4.6 | 3900 | 0.1 | 2.5 | 70 | 2.5 | 25.8 | 635 | -20 | 4 | 273000 | 180 | 1 | 15.8 | 1 | 156 | 147.404323 | -33.639494 | Lake Cowal | Andrew Bywater | LCW | Australia | New South Wales | Epithermal |  | BR1
700295 |  | 1.82 | -0.001 | -0.001 | 1.67 | 0.3 | 2.2 | 0.12 | 3 | 66700 | 141 | 42500 | 10.2 | 12 | -50 | 0.4 | 335 | 53200 | 0.08 | 22600 | 27.4 | 58.7 | 8.65 | 35.5 | 7.8 | 1.9 | 6.4 | 0.9 | 4.8 | 0.95 | 2.85 | 0.45 | 2.85 | 0.4 | 5.5 | 5800 | 2250 | 5.1 | 34900 | 5 | 110 | 1600 | 152 | 27.4 | -0.01 | 27400 | 2 | 10 | -5 | -1 | 244 | -0.5 | 4 | 3200 | -0.1 | 2.2 | 60 | 3.5 | 27.6 | 1710 | 40 | 3.4 | 250000 | 150 | 0.5 | 13.2 | 2 | 162 | 147.404168 | -33.639397 | Lake Cowal | Andrew Bywater | LCW | Australia | New South Wales | Epithermal |  | BR2
700296 |  | 0.758 | -0.001 | -0.001 | 1.06 | 0.4 | 1.6 | 0.07 | 2 | 72300 | 95 | 18100 | 2.25 | 11 | -50 | 0.4 | 190 | 56900 | 0.04 | 57600 | 29.5 | 65.2 | 9.55 | 39.2 | 8.4 | 2 | 6.65 | 0.9 | 5.35 | 1 | 2.85 | 0.45 | 2.9 | 0.44 | 5.5 | 9700 | 2350 | 3.5 | 14700 | 5 | 42 | 1750 | 69 | 55.8 | 0.02 | 15800 | 1.8 | 13 | -5 | 1 | 253 | -0.5 | 4.3 | 3900 | 0.2 | 2.2 | 75 | 3.5 | 27.4 | 570 | 20 | 4.2 | 280000 | 180 | 1.2 | 15.8 | 2 | 206 | 147.404034 | -33.639324 | Lake Cowal | Andrew Bywater | LCW | Australia | New South Wales | Epithermal |  | BR3
700297 |  | 374 | -0.001 | -0.001 | 388 | 0.8 | 316 | 0.95 | 368 | 59900 | 340 | 13100 | 8.45 | 12 | -50 | 0.3 | 200 | 76100 | 0.04 | 34300 | 22.5 | 50.7 | 7.5 | 30.9 | 6.8 | 1.45 | 5.45 | 0.75 | 4.2 | 0.8 | 2.4 | 0.35 | 2.4 | 0.4 | 7 | 8200 | 1000 | 6 | 21400 | 4.5 | 18 | 1450 | 90 | 31.6 | 0.01 | 56200 | 2.6 | 9 | -5 | 1 | 221 | -0.5 | 3.1 | 3300 | 0.1 | 2.1 | 60 | 2.5 | 22.6 | 1170 | -20 | 3.4 | 285000 | 150 | 0.4 | 13.3 | 2 | 120 | 147.405683 | -33.637445 | Lake Cowal | Andrew Bywater | LCW | Australia | New South Wales | Epithermal |  | BR5
700298 |  | 18.7 | -0.001 | 0.002 | 16.6 | 0.5 | 27 | 0.17 | 28.5 | 55100 | 248 | 22100 | 2.3 | 17 | -50 | 0.2 | 80 | 113000 | 0.04 | 11700 | 15.6 | 34 | 5 | 21 | 4.65 | 1.3 | 4.15 | 0.55 | 2.9 | 0.6 | 1.6 | 0.25 | 1.4 | 0.22 | 11.5 | 16100 | 1520 | 1.5 | 24200 | 2.5 | 18 | 1400 | 66 | 13 | 0.05 | 76000 | 12 | 12 | -5 | -1 | 298 | -0.5 | 2.1 | 2800 | -0.1 | 1.1 | 120 | 1 | 16.1 | 305 | 20 | 2.2 | 262000 | 120 | 0.6 | 11.9 | 1 | 604 | 147.405741 | -33.637816 | Lake Cowal | Andrew Bywater | LCW | Australia | New South Wales | Epithermal |  | BR6
700299 | 3 | 17.3 | -0.001 | 0.002 | 21 | 0.5 | 26.2 | 0.17 | 33.5 | 56100 | 247 | 22300 | 1.8 | 16 | -50 | 0.2 | 75 | 119000 | 0.04 | 11600 | 14.7 | 32.9 | 4.9 | 20.4 | 4.65 | 1.2 | 3.85 | 0.5 | 2.85 | 0.6 | 1.6 | 0.25 | 1.45 | 0.2 | 10.5 | 15700 | 1520 | 1.2 | 24800 | 2.5 | 12 | 1350 | 64 | 12.8 | -0.01 | 76600 | 3 | 12 | -5 | -1 | 291 | -0.5 | 2 | 2800 | -0.1 | 1.1 | 120 | 1.5 | 15.7 | 300 | 20 | 2.2 | 262000 | 90 | 0.5 | 11.3 | 1 |  |  |  | Duplicate
700300 | 3 | 3.88 | 0.002 | 0.004 | 3.9 | 0.4 | 0.4 | 0.1 | 0.5 | 64200 | 1410 | 53100 | 0.45 | 42 | 200 | 2.8 | 120 | 114000 | 0.06 | 6600 | 22.3 | 39.4 | 5.75 | 23.4 | 5.4 | 1.7 | 5.65 | 0.85 | 4.55 | 0.9 | 2.35 | 0.3 | 1.95 | 0.26 | 7 | 36300 | 2820 | 5.1 | 19700 | 19.5 | 144 | 2000 | 10 | 21 | -0.01 | 24400 | 2.2 | 17 | -5 | 2 | 375 | 1 | 3.8 | 9000 | 0.1 | 1.2 | 140 | 1.5 | 25.5 | 140 | 20 | 2.8 | 233000 | 160 | 1 | 17.7 | 2 | 62 |  |  | Standard
700301 |  | 0.031 | -0.001 | -0.001 | 0.011 | 0.7 | 0.2 | 0.02 | 15.5 | 42500 | 166 | 61100 | 3.35 | 290 | -50 | 2.5 | 21700 | 44600 | 13.2 | 44800 | 32.2 | 52.8 | 5.9 | 17.1 | 2.7 | 0.45 | 2.6 | 0.45 | 2.8 | 0.55 | 1.75 | 0.25 | 1.6 | 0.24 | 8.5 | 34700 | 846 | 11.1 | 450 | 8 | 778 | 450 | 161000 | 81.4 | -0.01 | 66800 | 18 | 2 | -5 | 2 | 64 | -0.5 | 9.2 | 2100 | 1 | 11.3 | 20 | 2.5 | 16.5 | 20 | 60 | 2.6 | 115000 | 110 | 2.4 | 12.6 | 12 | 536 | -91.125 | 37.606 | Buick | Peter Muhling | BCK | USA | Missouri | Sediment Hosted Pb-Zn | MVT
700302 |  | 0.034 | -0.001 | -0.001 | 0.024 | 0.04 | -0.02 | 0.05 | 84.5 | 1500 | 82 | 41600 | 375 | 120 | -50 | -0.1 | 8440 | 58000 | 6 | 1500 | 1.8 | 3.3 | 0.35 | 1.25 | 0.35 | 0.1 | 0.45 | 0.1 | 0.45 | 0.1 | 0.25 | -0.05 | 0.2 | 0.02 | 1 | 23400 | 332 | 7.2 | 150 | -0.5 | 220 | -50 | 596000 | 3.4 | -0.01 | 162000 | 14 | -1 | -5 | -1 | 15 | -0.5 | 0.6 | -100 | 0.5 | 0.3 | -5 | -0.5 | 2.6 | 39000 | 20 | 0.2 | 10500 | 20 | 0.9 | 2.3 | 4 | 592 | -91.125 | 37.606 | Buick | Peter Muhling | BCK | USA | Missouri | Sediment Hosted Pb-Zn | MVT
700303 |  | 0.028 | -0.001 | 0.001 | 0.037 | 3.1 | 0.06 | 4.3 | 10.5 | 200 | 4 | 82300 | 807 | 1 | -50 | 0.2 | 80 | 146000 | -0.02 | 150 | 0.5 | 0.8 | 0.1 | 0.35 | 0.1 | -0.05 | 0.1 | -0.05 | -0.05 | -0.05 | -0.05 | -0.05 | -0.05 | -0.02 | -0.5 | 48400 | 336 | 2 | 150 | -0.5 | 34 | -50 | 9100 | 1 | -0.01 | 212000 | 40 | -1 | -5 | 2 | 23 | -0.5 | 0.3 | -100 | 0.3 | 0.4 | -5 | 0.5 | 0.4 | 230000 | -20 | 0.2 | 8300 | 10 | -0.1 | 3.4 | 19 | 474 | -91.132 | 37.636 | Magmont | Peter Muhling | MGT | USA | Missouri | Sediment Hosted Pb-Zn | MVT
700304 |  | 0.031 | -0.001 | -0.001 | 0.014 | 0.06 | 0.06 | 0.41 | 1.5 | 5100 | 4 | 110000 | 1090 | 3 | -50 | 0.2 | 70 | 4600 | 0.26 | 5900 | 4.7 | 7.8 | 0.85 | 2.9 | 0.4 | 0.05 | 0.3 | -0.05 | 0.2 | -0.05 | 0.15 | -0.05 | 0.1 | -0.02 | 6 | 59800 | 234 | 1.2 | 300 | 1 | 14 | -50 | 322 | 10 | -0.01 | 148000 | 0.4 | -1 | -5 | -1 | 43 | -0.5 | 0.6 | 300 | 0.2 | 0.4 | -5 | -0.5 | 1.2 | 264000 | 80 | 0.6 | 24900 | 20 | 0.1 | 44.5 | 7 | 226 | -83.499 | 36.108 | Davis | Peter Muhling | DVS | USA | Tennessee | Sediment Hosted Pb-Zn | MVT
700305 |  | 0.032 | -0.001 | -0.001 | 0.041 | 0.02 | 0.04 | 0.69 | 2 | 800 | 5 | 125000 | 625 | 11 | -50 | -0.1 | 170 | 3300 | 0.02 | 200 | 4.5 | 6.5 | 0.7 | 2.3 | 0.35 | 0.1 | 0.4 | -0.05 | 0.25 | -0.05 | 0.15 | -0.05 | 0.1 | -0.02 | -0.5 | 75800 | 126 | 2 | 250 | -0.5 | -2 | -50 | 242 | 1 | -0.01 | 131000 | 1 | -1 | -5 | -1 | 23 | -0.5 | 0.2 | -100 | 0.2 | 1 | -5 | -0.5 | 2 | 241000 | 60 | 0.2 | 5000 | 10 | -0.1 | 69.5 | 54 | 336 | -83.499 | 36.108 | Davis | Peter Muhling | DVS | USA | Tennessee | Sediment Hosted Pb-Zn | MVT
700306 |  | 0.026 | 0.001 | -0.001 | 0.034 | 0.06 | -0.02 | 8.94 | 40 | 7200 | 3320 | 31300 | 428 | 75 | -50 | 2.5 | 80 | 72400 | -0.02 | 3600 | 0.3 | 0.9 | 0.25 | 1.15 | 0.4 | -0.05 | 0.35 | 0.05 | 0.35 | 0.1 | 0.2 | -0.05 | 0.15 | 0.04 | 3 | 15000 | 346 | 6.8 | 800 | 1 | 358 | 600 | 106000 | 12 | -0.01 | 199000 | 1040 | 1 | -5 | -1 | 502 | -0.5 | 0.2 | 500 | 107 | 2.4 | 10 | -0.5 | 1.8 | 204000 | 80 | 0.8 | 45300 | 70 | 0.4 | 2.4 | 13 | 430 | -6.715 | 53.655278 | Navan | Peter Muhling | NVN | Ireland | Meath | Sediment Hosted Pb-Zn | MVT
700307 |  | 0.02 | -0.001 | -0.001 | 0.027 | 0.04 | 0.06 | 1.45 | 0.5 | 14500 | 94 | 109000 | 302 | 15 | -50 | 0.9 | 20 | 29500 | -0.02 | 1600 | 2.9 | 5.6 | 0.7 | 2.8 | 0.8 | 0.1 | 0.85 | 0.15 | 1.05 | 0.2 | 0.65 | 0.1 | 0.55 | 0.08 | 40 | 51900 | 2680 | 1.4 | 2650 | -0.5 | 40 | 100 | 1200 | 6.8 | -0.01 | 145000 | 308 | 5 | -5 | -1 | 426 | -0.5 | 0.4 | 1200 | 12.2 | 1 | 40 | -0.5 | 6.3 | 246000 | 60 | 0.6 | 46500 | 30 | 0.2 | 4.7 | 6 | 458 | -6.715 | 53.655278 | Navan | Peter Muhling | NVN | Ireland | Meath | Sediment Hosted Pb-Zn | MVT
700308 |  | 0.015 | -0.001 | -0.001 | 0.025 | 0.04 | -0.02 | 35.5 | 70 | 2500 | 382 | 5800 | 547 | 12 | -50 | 1.7 | 280 | 11100 | -0.02 | 1200 | -0.1 | 0.2 | 0.05 | 0.4 | 0.15 | -0.05 | 0.15 | -0.05 | 0.1 | -0.05 | 0.1 | -0.05 | 0.05 | -0.02 | 1.5 | 1500 | 106 | 1.2 | 400 | -0.5 | 34 | 200 | 109000 | 4.6 | -0.01 | 253000 | 4500 | -1 | -5 | -1 | 388 | -0.5 | -0.1 | 200 | 46.8 | 0.7 | -5 | -0.5 | 0.6 | 410000 | 60 | 0.8 | 30000 | 40 | 0.2 | 1.6 | 16 | 642 | -6.715 | 53.655278 | Navan | Peter Muhling | NVN | Ireland | Meath | Sediment Hosted Pb-Zn | MVT
700309 |  | 0.012 | -0.001 | -0.001 | 0.007 | 0.04 | -0.02 | 0.4 | 5.5 | 1000 | 114 | 300 | 1070 | 10 | -50 | 0.2 | 15 | 43800 | -0.02 | 250 | 0.6 | 1.1 | 0.2 | 0.8 | 0.2 | -0.05 | 0.2 | -0.05 | 0.15 | -0.05 | 0.05 | -0.05 | 0.05 | -0.02 | -0.5 | 300 | 132 | 2.2 | 150 | -0.5 | 12 | 100 | 140000 | 1 | -0.01 | 295000 | 50 | -1 | -5 | -1 | 11 | -0.5 | 0.2 | -100 | 0.9 | 0.7 | -5 | -0.5 | 0.7 | 424000 | 40 | 1.6 | 6700 | 120 | -0.1 | 2.3 | 6 | 286 | -4.092 | 43.334 | Riocin | Peter Muhling | RCN | Spain | Cantabria | Sediment Hosted Pb-Zn | MVT
700310 |  | 0.012 | 0.003 | 0.002 | 0.009 | 0.02 | -0.02 | 0.03 | 1 | 300 | 41 | 89300 | 295 | -1 | -50 | 2.3 | 10 | 198000 | -0.02 | -50 | 1.8 | 2.8 | 0.3 | 0.9 | 0.15 | -0.05 | 0.2 | -0.05 | 0.15 | -0.05 | 0.05 | -0.05 | 0.05 | -0.02 | -0.5 | 100 | 340 | 0.3 | 150 | -0.5 | 6 | -50 | 131000 | 0.4 | -0.01 | 302000 | 0.5 | 1 | -5 | -1 | 53 | -0.5 | 0.2 | -100 | 21.9 | 0.2 | -5 | -0.5 | 1 | 137000 | 20 | 0.4 | 200 | 20 | -0.1 | 0.9 | 63 | 800 | 125.964 | -18.719 | Cadjebut | Peter Muhling | CDJ | Australia | Western Australia | Sediment Hosted Pb-Zn | MVT
700311 |  | 0.01 | -0.001 | -0.001 | 0.005 | 0.12 | -0.02 | 1.5 | 9 | 200 | 88 | 112000 | 5000 | 3 | -50 | -0.1 | 10 | 6600 | -0.02 | 50 | 9.8 | 15.3 | 1.9 | 6.9 | 1.3 | 0.35 | 1.55 | 0.2 | 0.85 | 0.15 | 0.35 | -0.05 | 0.2 | -0.02 | -0.5 | 5000 | 2300 | 15.4 | 150 | -0.5 | 2 | -50 | 73500 | 0.4 | -0.01 | 194000 | 24 | -1 | -5 | -1 | 206 | -0.5 | -0.1 | -100 | 17.3 | 0.3 | -5 | -0.5 | 8.6 | 333000 | 20 | -0.2 | 2200 | -10 | -0.1 | 1.8 | 1 | 596 | 99.427847 | 26.40643 | Jinding | Peter Muhling | JIN | China | Yunnan | Sediment Hosted Pb-Zn | Sandstone Pb-Zn
700312 |  | 0.013 | -0.001 | -0.001 | 0.005 | 0.3 | -0.02 | 1.47 | 85.5 | 9600 | 326 | 85000 | 6190 | 14 | -50 | 1.3 | 360 | 33500 | 0.02 | 4350 | 5.1 | 14 | 2.2 | 9.4 | 1.75 | 0.15 | 2.3 | 0.3 | 1.5 | 0.3 | 0.75 | 0.1 | 0.45 | 0.08 | 10 | 1300 | 1440 | 7.2 | 250 | 1.5 | 12 | -50 | 25600 | 16.8 | -0.01 | 205000 | 16 | 1 | -5 | -1 | 1850 | -0.5 | 0.6 | 400 | 11.7 | 1.1 | 15 | -0.5 | 12.8 | 291000 | 40 | 0.6 | 44100 | 20 | 0.5 | 2.7 | 3 | 896 | 99.427847 | 26.40643 | Jinding | Peter Muhling | JIN | China | Yunnan | Sediment Hosted Pb-Zn | Sandstone Pb-Zn
700313 |  | 0.012 | -0.001 | -0.001 | 0.003 | 0.4 | -0.02 | 0.35 | 25.5 | 2800 | 16 | 85700 | 9790 | 2 | -50 | -0.1 | 260 | 1500 | 0.02 | 1150 | 1.8 | 6.8 | 1.05 | 4.25 | 0.8 | 0.05 | 0.75 | 0.1 | 0.5 | 0.1 | 0.25 | -0.05 | 0.2 | 0.02 | 1 | 300 | 1120 | 1.9 | 100 | -0.5 | 4 | -50 | 281000 | 3.6 | -0.01 | 145000 | 20 | -1 | -5 | -1 | 2560 | -0.5 | 0.2 | -100 | 1.9 | 0.7 | -5 | -0.5 | 3.4 | 152000 | 20 | 0.2 | 14900 | 10 | -0.1 | 0.6 | -1 | 550 | 99.427847 | 26.40643 | Jinding | Peter Muhling | JIN | China | Yunnan | Sediment Hosted Pb-Zn | Sandstone Pb-Zn
700314 |  | 0.008 | -0.001 | -0.001 | 0.005 | 0.06 | -0.02 | 0.6 | 39.5 | 13600 | 429 | 900 | 2600 | 13 | -50 | 0.9 | 170 | 22500 | -0.02 | 4650 | 4.5 | 9.5 | 1.3 | 4.85 | 1 | 0.1 | 0.75 | 0.1 | 0.65 | 0.1 | 0.35 | 0.05 | 0.35 | 0.06 | 15.5 | 700 | 86 | 21.7 | 2850 | 2 | 12 | 100 | 47700 | 18.2 | -0.01 | 142000 | 16 | 2 | -5 | -1 | 162 | -0.5 | 1.4 | 700 | 6.7 | 0.4 | 5 | -0.5 | 3.4 | 236000 | 60 | 1.4 | 231000 | 70 | 0.1 | 2.9 | 3 | 232 | 99.427847 | 26.40643 | Jinding | Peter Muhling | JIN | China | Yunnan | Sediment Hosted Pb-Zn | Sandstone Pb-Zn | 4718
700315 |  | 0.025 | -0.001 | -0.001 | 0.027 | 0.04 | 0.06 | 0.14 | -0.05 | 1600 | 152 | 59200 | 422 | 4 | -50 | 2.3 | 5 | 153000 | 0.04 | 1300 | 5.4 | 27.7 | 0.9 | 2.6 | 0.35 | 0.05 | 0.3 | -0.05 | 0.25 | -0.05 | 0.15 | -0.05 | 0.1 | -0.02 | 2 | 2100 | 250 | 0.6 | 200 | -0.5 | 8 | -50 | 13800 | 6.2 | -0.01 | 319000 | 1.4 | 1 | -5 | -1 | 27 | -0.5 | 0.8 | 100 | 9.6 | 0.2 | -5 | -0.5 | 1.6 | 291000 | 60 | 0.2 | 7200 | 20 | 0.2 | 2.4 | 31 | 834 | 125.964 | -18.719 | Cadjebut | Peter Muhling | CDJ | Australia | Western Australia | Sediment Hosted Pb-Zn | MVT
700316 |  | 0.006 | -0.001 | -0.001 | 0.016 | 0.04 | -0.02 | 0.16 | 7 | 1200 | 3 | 114000 | 268 | 2 | -50 | 0.1 | 5 | 79600 | 0.1 | 750 | 0.9 | 1.9 | 0.2 | 0.75 | 0.15 | -0.05 | 0.1 | -0.05 | 0.15 | -0.05 | 0.05 | -0.05 | 0.05 | -0.02 | 1 | 66200 | 280 | 0.6 | 250 | -0.5 | 6 | -50 | 37000 | 2.8 | -0.01 | 192000 | 1.6 | -1 | -5 | -1 | 25 | -0.5 | 0.3 | -100 | 0.5 | 0.4 | -5 | -0.5 | 0.6 | 182000 | 40 | 0.2 | 4300 | -10 | -0.1 | 0.6 | 23 | 462 | -96.948 | 75.395 | Polaris | Peter Muhling | PLS | Canada | Nunavut | Sediment Hosted Pb-Zn | MVT
700317 |  | 0.051 | 0.002 | 0.001 | 0.02 | 0.8 | 0.08 | 0.92 | 293 | 11200 | 331 | 31000 | 1380 | 5 | -50 | 0.2 | 85 | 70800 | 1.02 | 6700 | 8.5 | 14.3 | 1.5 | 4.95 | 0.75 | 0.15 | 0.6 | 0.1 | 0.5 | 0.1 | 0.3 | -0.05 | 0.2 | 0.04 | 5 | 18600 | 402 | 1.4 | 150 | 1 | 26 | 250 | 188000 | 19 | -0.01 | 218000 | 434 | 2 | -5 | 175 | 10 | -0.5 | 2.1 | 600 | 1.1 | 3.4 | 40 | 1 | 3.7 | 207000 | 80 | 0.6 | 74200 | 30 | 0.2 | 3.6 | 1 | 594 | 131.112683 | -12.97745 | Woodcutters | Peter Muhling | WCT | Australia | Northern Territory | Sediment Hosted Pb-Zn | Structurally Hosted Pb-Zn
700318 |  | 0.006 | -0.001 | -0.001 | 0.01 | 0.4 | 0.06 | 1.71 | 47 | 14900 | 19 | 1400 | 167 | 198 | -50 | 13.4 | 2100 | 314000 | 0.08 | 4050 | 8.1 | 16.9 | 2.05 | 7.35 | 1.3 | 0.35 | 1.3 | 0.2 | 0.95 | 0.2 | 0.55 | 0.1 | 0.6 | 0.08 | 11 | 17900 | 10800 | 2.1 | 5350 | 3 | 14 | 300 | 19000 | 22.6 | 0.01 | 208000 | 18 | 3 | -5 | -1 | 14 | -0.5 | 3.6 | 800 | 106 | 1.5 | 5 | -0.5 | 5.1 | 107000 | 20 | 2 | 82800 | 100 | 1.3 | 3.5 | 80 | 508 | 139.472636 | -20.571158 | Hilton | Peter Muhling | HIL | Australia | Queensland | Sediment Hosted Pb-Zn | SHMS
700319 |  | 0.012 | -0.001 | 0.001 | 0.01 | 0.6 | 0.04 | 2.67 | 106 | 27600 | 1880 | 5800 | 559 | 63 | -50 | 6.1 | 6090 | 84000 | 0.24 | 24600 | 14.3 | 27.6 | 3.6 | 12.9 | 2.45 | 0.45 | 2.15 | 0.3 | 1.75 | 0.35 | 1.05 | 0.15 | 0.95 | 0.14 | 13 | 5400 | 114 | 8.4 | 650 | 4.5 | 26 | 500 | 111000 | 104 | -0.01 | 206000 | 240 | 5 | -5 | 1 | 14 | -0.5 | 5.4 | 1300 | 244 | 1.8 | 70 | 1 | 9.8 | 223000 | 140 | 1.4 | 106000 | 70 | 2.6 | 6.6 | 55 | 692 | 136.1 | -16.433 | HYC | Peter Muhling | HYC | Australia | Northern Territory | Sediment Hosted Pb-Zn | SHMS | 1413
700320 |  | 0.014 | 0.001 | 0.001 | 0.013 | 0.7 | 0.06 | 2.51 | 103 | 32900 | 1320 | 7000 | 504 | 37 | -50 | 5.8 | 2970 | 36100 | 0.16 | 26500 | 18.6 | 34.4 | 4.4 | 14.2 | 2.65 | 0.5 | 2.25 | 0.3 | 1.8 | 0.35 | 1.15 | 0.15 | 1.1 | 0.16 | 18.5 | 7500 | 314 | 4.5 | 500 | 5 | 26 | 550 | 98600 | 122 | -0.01 | 160000 | 144 | 6 | -5 | 1 | 17 | -0.5 | 6.8 | 1600 | 95.8 | 2.1 | 90 | 1.5 | 10 | 238000 | 140 | 2 | 130000 | 100 | 2.9 | 7.6 | 46 | 586 | 136.1 | -16.433 | HYC | Peter Muhling | HYC | Australia | Northern Territory | Sediment Hosted Pb-Zn | SHMS
700321 |  | 0.012 | -0.001 | 0.001 | 0.009 | 0.4 | -0.02 | 1.13 | 39.5 | 30200 | 1210 | 30300 | 258 | 52 | -50 | 7.5 | 2030 | 115000 | 0.12 | 22500 | 21.2 | 39.4 | 4.95 | 17.2 | 3.2 | 0.6 | 2.65 | 0.35 | 2.2 | 0.45 | 1.25 | 0.2 | 1.25 | 0.18 | 25.5 | 18300 | 2350 | 7 | 500 | 5 | 26 | 700 | 43700 | 115 | 0.02 | 186000 | 64 | 5 | -5 | 1 | 18 | -0.5 | 6.8 | 1400 | 218 | 2.1 | 60 | 1.5 | 12.6 | 147000 | 140 | 1.6 | 125000 | 80 | 3.6 | 6.8 | 36 | 722 | 136.1 | -16.433 | HYC | Peter Muhling | HYC | Australia | Northern Territory | Sediment Hosted Pb-Zn | SHMS
700322 |  | 0.012 | -0.001 | -0.001 | 0.011 | 0.9 | -0.02 | 4.24 | 183 | 26100 | 181 | 3900 | 781 | 86 | -50 | 2 | 470 | 93700 | 1.64 | 7450 | 9.8 | 23.2 | 3.25 | 12.7 | 2.9 | 0.45 | 2.55 | 0.4 | 2.45 | 0.55 | 1.7 | 0.25 | 1.75 | 0.26 | 49 | 10800 | 612 | 2.4 | 300 | 5.5 | 30 | 600 | 150000 | 30.8 | -0.01 | 179000 | 162 | 3 | -5 | -1 | 14 | -0.5 | 4.7 | 1200 | 108 | 2.4 | 10 | 1 | 14.1 | 233000 | 40 | 3 | 96100 | 140 | 6.9 | 7.3 | 55 | 426 | 139.475553 | -20.716379 | Mount Isa Pb-Zn | Peter Muhling | MIZ | Australia | Queensland | Sediment Hosted Pb-Zn | SHMS
700323 |  | 0.004 | -0.001 | -0.001 | 0.011 | 0.4 | -0.02 | 0.3 | 14 | 1400 | 4 | 56100 | 462 | 2 | -50 | -0.1 | 15 | 97800 | 0.02 | 600 | 0.6 | 1 | 0.1 | 0.35 | 0.1 | -0.05 | 0.1 | -0.05 | 0.05 | -0.05 | -0.05 | -0.05 | -0.05 | -0.02 | 1 | 24100 | 164 | 0.4 | 150 | -0.5 | 6 | -50 | 64200 | 3.4 | 0.03 | 263000 | 0.6 | -1 | -5 | -1 | 12 | -0.5 | 0.6 | -100 | 1.8 | 0.3 | -5 | -0.5 | 0.6 | 304000 | 20 | 0.2 | 3700 | 10 | -0.1 | 1 | 43 | 646 | -96.948 | 75.395 | Polaris | Peter Muhling | PLS | Canada | Nunavut | Sediment Hosted Pb-Zn | MVT
700324 |  | 0.006 | -0.001 | -0.001 | 0.014 | 0.5 | 0.06 | 37 | 2.5 | 29800 | 8 | 10700 | 254 | 8 | -50 | 25.4 | 30 | 216000 | 8.42 | 12500 | 17.5 | 36.4 | 4.6 | 16.8 | 3.65 | 2.05 | 3.15 | 0.45 | 2.5 | 0.45 | 1.35 | 0.2 | 1.3 | 0.2 | 19 | 8000 | 8020 | 2.4 | 5050 | 5 | 8 | 200 | 19600 | 105 | 0.03 | 166000 | 38 | 5 | -5 | 5 | 56 | -0.5 | 5 | 1300 | 37.4 | 2.2 | 20 | 1 | 13.4 | 112000 | 40 | 2 | 136000 | 90 | 1 | 7.9 | 7 | 494 | -116.006 | 49.718 | Sullivan | Peter Muhling | SLV | Canada | British Columbia | Sediment Hosted Pb-Zn | SHMS
700325 |  | 0.015 | -0.001 | -0.001 | 0.043 | 0.6 | 0.2 | 72.2 | 10.5 | 15000 | 3 | 800 | 637 | 1 | -50 | 12.8 | 50 | 243000 | 29.9 | 7100 | 6.3 | 13.1 | 1.6 | 5.9 | 1.1 | 3.35 | 0.95 | 0.15 | 0.8 | 0.2 | 0.5 | 0.05 | 0.6 | 0.1 | 10 | 2000 | 4440 | 3.3 | 3700 | 2.5 | 4 | 200 | 39200 | 57.8 | 0.03 | 261000 | 136 | 3 | -5 | 20 | 16 | -0.5 | 2.3 | 600 | 30.5 | 2 | 10 | 2 | 4.2 | 253000 | 60 | 1.4 | 54900 | 40 | 1.2 | 3.6 | 14 | 840 | -116.006 | 49.718 | Sullivan | Peter Muhling | SLV | Canada | British Columbia | Sediment Hosted Pb-Zn | SHMS
700326 |  | 0.025 | -0.001 | -0.001 | 0.02 | 313 | -0.02 | 0.73 | 615 | 700 | 65 | 2300 | 132 | 6 | -50 | -0.1 | 520 | 323000 | 43.7 | 50 | 1.6 | 3.4 | 0.5 | 1.9 | 0.5 | 0.35 | 0.65 | 0.1 | 0.45 | 0.05 | 0.1 | -0.05 | 0.05 | -0.02 | -0.5 | 1300 | 734 | 0.7 | 100 | -0.5 | 2 | -50 | 332000 | 8.4 | -0.01 | 277000 | 902 | 1 | 20 | 1420 | 2 | -0.5 | 0.3 | -100 | 1.3 | 0.2 | -5 | 5 | 1.2 | 45500 | 20 | 0.4 | 1100 | 20 | -0.1 | 0.6 | -1 | 886 | -116.006 | 49.718 | Sullivan | Peter Muhling | SLV | Canada | British Columbia | Sediment Hosted Pb-Zn | SHMS
700327 | 1 | 0.009 | -0.001 | -0.001 | 0.008 | 0.4 | 0.2 | 0.41 | 35 | 600 | 153 | 1100 | 22.7 | 6 | -50 | 1 | 65 | 451000 | 0.28 | 150 | 0.5 | 1 | 0.15 | 0.55 | 0.1 | -0.05 | 0.1 | -0.05 | 0.1 | -0.05 | -0.05 | -0.05 | -0.05 | -0.02 | 1 | 13000 | 6710 | 9.6 | 100 | -0.5 | -2 | 50 | 5800 | 6.2 | 0.03 | 387000 | 16 | 2 | -5 | -1 | 1 | -0.5 | 0.2 | -100 | 23.5 | 0.2 | -5 | -0.5 | 0.4 | 7840 | 20 | 0.2 | 2300 | 10 | -0.1 | 0.4 | 2 | 534 | 139.475553 | -20.716379 | Mount Isa Pb-Zn | Peter Muhling | MIZ | Australia | Queensland | Sediment Hosted Pb-Zn | SHMS
700328 |  | 0.083 | -0.001 | -0.001 | 0.098 | 0.6 | 0.08 | 90.4 | 128 | 200 | 217 | 21000 | 1770 | 34 | -50 | -0.1 | 245 | 33200 | 0.14 | 50 | 1.3 | 4 | 0.65 | 2.55 | 0.7 | 0.35 | 1 | 0.1 | 0.45 | 0.1 | 0.15 | -0.05 | 0.1 | -0.02 | -0.5 | 11200 | 702 | 4.7 | 100 | 1 | 2 | 300 | 98500 | 1.2 | -0.01 | 123000 | 480 | -1 | -5 | -1 | 36 | -0.5 | -0.1 | -100 | 75.6 | 0.2 | -5 | -0.5 | 3.2 | 173000 | 20 | -0.2 | 222000 | -10 | -0.1 | 20.1 | 5 | 786 | 74.132 | 24.948 | Rajpura Dariba | Peter Muhling | RJD | India | Rajasthan | Sediment Hosted Pb-Zn | SHMS | DK02303
700329 |  | 0.023 | -0.001 | -0.001 | 0.045 | 0.5 | 0.12 | 518 | 707 | 3100 | 61 | 47800 | 2900 | 36 | -50 | -0.1 | 270 | 94200 | 0.04 | -50 | 0.7 | 1.4 | 0.2 | 0.7 | 0.15 | -0.05 | 0.15 | -0.05 | 0.1 | -0.05 | 0.05 | -0.05 | 0.05 | -0.02 | -0.5 | 200 | 282 | 7.7 | 50 | 1 | 16 | -50 | 101000 | 1.2 | -0.01 | 265000 | 936 | -1 | -5 | 5 | 57 | -0.5 | 0.3 | 200 | 133 | 0.3 | 10 | -0.5 | 0.7 | 308000 | -20 | 0.2 | 25100 | 10 | 0.5 | 12.4 | 2 | 780 | 74.132 | 24.948 | Rajpura Dariba | Peter Muhling | RJD | India | Rajasthan | Sediment Hosted Pb-Zn | SHMS | DK02302
700330 |  | 0.016 | -0.001 | -0.001 | 0.024 | 0.3 | -0.02 | 22.2 | 30 | 4200 | 106 | 700 | 1970 | 58 | -50 | -0.1 | 450 | 36800 | 0.6 | 1250 | 0.7 | 1.5 | 0.25 | 0.95 | 0.25 | -0.05 | 0.3 | -0.05 | 0.15 | -0.05 | 0.05 | -0.05 | 0.05 | -0.02 | 1.5 | 1100 | 402 | 5.3 | 50 | -0.5 | 10 | -50 | 20800 | 6.4 | -0.01 | 136000 | 98 | -1 | -5 | -1 | 40 | -0.5 | 0.4 | 300 | 21.7 | 0.4 | 10 | -0.5 | 0.8 | 204000 | 20 | 0.2 | 279000 | -10 | 0.8 | 27.5 | 16 | 344 | 74.132 | 24.948 | Rajpura Dariba | Peter Muhling | RJD | India | Rajasthan | Sediment Hosted Pb-Zn | SHMS | 1642
700331 |  | 0.005 | -0.001 | -0.001 | 0.005 | 0.4 | -0.02 | 7.33 | 407 | 600 | 17 | 9600 | 321 | 6 | -50 | -0.1 | 10 | 7600 | 0.04 | 100 | 0.4 | 0.8 | 0.1 | 0.35 | 0.1 | -0.05 | 0.1 | -0.05 | 0.05 | -0.05 | -0.05 | -0.05 | -0.05 | -0.02 | -0.5 | 5000 | 254 | 0.1 | 50 | -0.5 | 12 | -50 | 752000 | 1.8 | -0.01 | 150000 | 508 | -1 | -5 | -1 | 2 | -0.5 | 0.2 | 100 | 1.7 | -0.1 | -5 | -0.5 | 0.4 | 62300 | 20 | 0.2 | 20400 | -10 | -0.1 | 1.8 | 1 | 732 | 73.719 | 24.363 | Zawar | Peter Muhling | ZWR | India | Rajasthan | Sediment Hosted Pb-Zn | Structurally Hosted Pb-Zn | DK02306
700332 |  | 0.012 | -0.001 | 0.001 | 0.006 | 0.3 | 0.04 | 9.3 | 7 | 65500 | 94 | 4900 | 219 | 12 | 100 | 38.2 | 300 | 75700 | 0.14 | 17200 | 35.8 | 68.2 | 8.3 | 28.7 | 5.25 | 0.75 | 4.35 | 0.6 | 3.1 | 0.55 | 1.5 | 0.2 | 1.3 | 0.22 | 43.5 | 11200 | 882 | 11.9 | 2400 | 3 | 64 | 1200 | 2100 | 193 | -0.01 | 79800 | 24 | 16 | -5 | -1 | 23 | 0.5 | 11.6 | 3300 | 230 | 3.1 | 275 | 3.5 | 15.8 | 71400 | 60 | 1.8 | 235000 | 90 | 23.6 | 10.2 | 8 | 628 | 74.74 | 25.833 | Rampura Agucha | Peter Muhling | RMA | India | Rajasthan | Sediment Hosted Pb-Zn | SHMS | 4760
700333 |  | 0.005 | -0.001 | -0.001 | 0.006 | 0.5 | 0.04 | 14.6 | 10.5 | 67200 | 47 | 4100 | 402 | 15 | 100 | 31.4 | 185 | 86600 | 0.2 | 31300 | 35.1 | 65.8 | 8.05 | 27.8 | 5.3 | 0.9 | 4.45 | 0.65 | 3.25 | 0.65 | 1.75 | 0.25 | 1.6 | 0.24 | 34.5 | 12000 | 1720 | 14.6 | 3900 | 3 | 38 | 1000 | 356 | 336 | 0.03 | 114000 | 6 | 15 | -5 | -1 | 33 | -0.5 | 11.6 | 3000 | 408 | 4.9 | 260 | 5 | 17.2 | 143000 | 220 | 2.2 | 183000 | 90 | 19.6 | 22.8 | 15 | 316 | 74.74 | 25.833 | Rampura Agucha | Peter Muhling | RMA | India | Rajasthan | Sediment Hosted Pb-Zn | SHMS | 4757
700334 |  | 0.003 | -0.001 | -0.001 | 0.006 | 0.5 | -0.02 | 11.7 | 5.5 | 59900 | 36 | 18900 | 379 | 20 | 150 | 41.4 | 205 | 64600 | 0.2 | 15600 | 24.8 | 51.8 | 5.55 | 19.5 | 3.6 | 0.75 | 3.05 | 0.4 | 2.05 | 0.4 | 0.9 | 0.1 | 0.7 | 0.1 | 41 | 22600 | 1180 | 4.2 | 9650 | 1 | 62 | 800 | 1500 | 239 | 0.02 | 115000 | 10 | 16 | -5 | -1 | 41 | 0.5 | 8.3 | 2700 | 312 | 1.3 | 155 | 1 | 9.9 | 136000 | 20 | 1.6 | 203000 | 80 | 13.5 | 11.5 | 46 | 242 | 74.74 | 25.833 | Rampura Agucha | Peter Muhling | RMA | India | Rajasthan | Sediment Hosted Pb-Zn | SHMS | 1684
700336 |  | 0.267 | 0.002 | 0.002 | 0.014 | 0.6 | 0.1 | 7.38 | 86.5 | 37100 | 66 | 1400 | 324 | 15 | -50 | 2.8 | 1000 | 73600 | 0.06 | 24700 | 3.3 | 6.9 | 1.1 | 4.8 | 1.45 | 0.8 | 1.65 | 0.25 | 1.4 | 0.25 | 0.7 | 0.1 | 0.7 | 0.08 | 8 | 3100 | 992 | 15.8 | 1950 | 5.5 | 46 | 450 | 44900 | 125 | 0.01 | 160000 | 94 | 4 | -5 | 1 | 59 | 0.5 | 1.9 | 2100 | 50.5 | 3 | 235 | 15 | 6.9 | 175000 | 20 | 2.8 | 188000 | 120 | 1.9 | 9.8 | 4 | 826 | 16.765 | -27.95 | Rosh Pinah | Peter Muhling | ROP | Namibia | Karas | VHMS |  | 4694
700337 |  | 0.132 | 0.002 | 0.002 | 0.049 | 1.5 | 0.06 | 8.3 | 109 | 8300 | 1070 | 10500 | 988 | 49 | -50 | 0.2 | 300 | 67300 | 2.04 | 6950 | 41.6 | 46.6 | 3.6 | 10.7 | 1.65 | 1.15 | 1 | 0.1 | 0.55 | 0.1 | 0.25 | -0.05 | 0.25 | 0.04 | 0.5 | 3300 | 2040 | 37.3 | 250 | 2 | 30 | 250 | 176000 | 33.2 | 0.04 | 267000 | 100 | 2 | -5 | 1 | 45 | -0.5 | 1.3 | 700 | 12.7 | 0.8 | 25 | 5 | 2.8 | 341000 | 20 | 1 | 30100 | 40 | 1.1 | 24 | -1 | 600 | 16.765 | -27.95 | Rosh Pinah | Peter Muhling | ROP | Namibia | Karas | VHMS |  | 04695 (2)
700338 |  | 0.104 | 0.001 | 0.001 | 0.024 | 1 | 0.2 | 7.16 | 143 | 37800 | 67 | 4300 | 283 | 12 | -50 | 3.1 | 195 | 65300 | 0.08 | 30800 | 5.8 | 12.3 | 1.85 | 7.45 | 1.9 | 0.7 | 1.75 | 0.25 | 1.45 | 0.25 | 0.7 | 0.1 | 0.7 | 0.1 | 12.5 | 4800 | 1290 | 14 | 4300 | 5 | 36 | 400 | 54000 | 150 | 0.03 | 161000 | 122 | 6 | 10 | 2 | 152 | -0.5 | 3.2 | 2300 | 37.2 | 2.5 | 130 | 3.5 | 7.2 | 195000 | 20 | 2.2 | 179000 | 100 | 3.3 | 15.1 | 5 | 596 | 16.765 | -27.95 | Rosh Pinah | Peter Muhling | ROP | Namibia | Karas | VHMS |  | 04694 (B)
700339 |  | 0.006 | -0.001 | -0.001 | 0.009 | 19.7 | -0.02 | 0.97 | 3 | 54600 | 2 | 13100 | 1.9 | 2 | -50 | 1.1 | 26700 | 14700 | 0.22 | 63700 | 22.2 | 47.5 | 6.5 | 23.8 | 4.2 | 0.35 | 2.85 | 0.3 | 1.5 | 0.3 | 0.75 | 0.1 | 0.85 | 0.12 | 4.5 | 6300 | 742 | 6.6 | 7150 | 8 | 12 | 500 | 104 | 170 | -0.01 | 14600 | 0.5 | 7 | -5 | 1 | 47 | 0.5 | 7.1 | 2200 | 1.4 | 1.9 | 60 | 2 | 7.3 | 800 | 20 | 4.6 | 335000 | 190 | 1.1 | 10.8 | 2 | 194 | 28.236834 | -12.535054 | Mufulira | Peter Muhling | MFL | Zambia | Copperbelt | Sediment Hosted Cu | Stratiform Cu | 4666
700340 | 1 | 0.002 | -0.001 | -0.001 | 0.014 | 0.5 | -0.02 | 0.6 | 0.5 | 43700 | 3 | 42500 | 1.45 | 11 | -50 | 2.2 | 30 | 19300 | 0.04 | 40200 | 24.8 | 48.1 | 6.25 | 22 | 3.9 | 0.7 | 3.15 | 0.4 | 2.15 | 0.35 | 0.95 | 0.15 | 0.95 | 0.14 | 47 | 15800 | 308 | 0.3 | 1000 | 7 | 12 | 450 | 196 | 117 | 0.03 | 28200 | 0.8 | 5 | -5 | 2 | 450 | 0.5 | 7.7 | 2500 | 0.9 | 1.2 | 40 | 1 | 9.1 | 145 | 20 | 4.2 | 298000 | 180 | 1.7 | 8.8 | 2 | 236 | 28.236834 | -12.535054 | Mufulira | Peter Muhling | MFL | Zambia | Copperbelt | Sediment Hosted Cu | Stratiform Cu | 4670
700341 |  | 0.03 | -0.001 | -0.001 | 0.026 | 3.5 | -0.02 | 0.14 | 2 | 41300 | 1 | 101000 | 0.3 | 116 | -50 | 0.8 | 30300 | 18700 | 0.1 | 37100 | 28.9 | 57 | 7.3 | 25.6 | 5.25 | 0.65 | 4.2 | 0.6 | 3.35 | 0.6 | 1.6 | 0.25 | 1.5 | 0.26 | 27 | 62400 | 1960 | 6.3 | 7100 | 6 | 8 | 600 | 307 | 106 | -0.01 | 12400 | 0.4 | 13 | -5 | 1 | 102 | 0.5 | 10.4 | 2600 | 0.5 | 1.8 | 40 | 0.5 | 16.3 | 155 | 40 | 2.8 | 159000 | 130 | 1.1 | 9.3 | 1 | 258 | 27.829081 | -12.37954 | Konkola | Peter Muhling | KNK | Zambia | Copperbelt | Sediment Hosted Cu | Stratiform Cu | 4674
700342 |  | 0.003 | -0.001 | -0.001 | 0.003 | 0.4 | -0.02 | 0.1 | -0.05 | 39400 | -1 | 19500 | 0.1 | 23500 | -50 | 0.3 | 11200 | 8600 | 0.02 | 47600 | 3.5 | 7.1 | 0.9 | 3.55 | 0.9 | 0.1 | 0.95 | 0.2 | 1.2 | 0.25 | 0.65 | 0.1 | 0.6 | 0.06 | 3.5 | 10100 | 664 | 2.1 | 3850 | 7 | -2 | 300 | 160 | 105 | -0.01 | 28800 | 1.4 | 2 | -5 | -1 | 50 | 0.5 | 7.7 | 1500 | 0.4 | 2.2 | 10 | 0.5 | 6.6 | 280 | -20 | 4.6 | 316000 | 170 | 0.3 | 6.4 | 1 | 218 | 27.826 | -12.545 | Nchanga | Peter Muhling | NCH | Zambia | Copperbelt | Sediment Hosted Cu | Stratiform Cu | E184687
700343 |  | 0.015 | -0.001 | -0.001 | 0.001 | 0.08 | -0.02 | 0.11 | 0.1 | 72200 | 1 | 26100 | 1.55 | 193 | 50 | 3.5 | 10800 | 29100 | 0.24 | 69700 | 53.6 | 103 | 13 | 45.1 | 8.35 | 1.3 | 5.7 | 0.7 | 2.95 | 0.5 | 1.2 | 0.2 | 1.05 | 0.16 | 62.5 | 23000 | 390 | 2.1 | 2700 | 7 | 30 | 950 | 89 | 209 | -0.01 | 29400 | 0.6 | 13 | -5 | 3 | 178 | 3 | 15.4 | 4200 | 2.9 | 2.7 | 85 | 3 | 11.7 | 120 | 20 | 5.8 | 264000 | 240 | 3.3 | 17.1 | 2 | 266 | 28.048931 | -12.66217 | Chambishi | Peter Muhling | CHB | Zambia | Copperbelt | Sediment Hosted Cu | Stratiform Cu
700344 |  | 0.257 | 0.001 | 0.001 | 0.096 | 0.8 | 0.14 | 0.01 | 0.1 | 60000 | 2 | 1300 | -0.05 | 123 | 100 | 4 | 12600 | 24800 | 0.36 | 35100 | 2.3 | 5.9 | 0.75 | 3.3 | 1.15 | 0.25 | 1.25 | 0.2 | 1.2 | 0.2 | 0.65 | 0.1 | 0.7 | 0.12 | 33.5 | 31800 | 142 | 6.2 | 1200 | 5 | 56 | 550 | 7 | 163 | 0.44 | 19400 | 0.08 | 16 | -5 | 10 | 22 | 0.5 | 13.4 | 4000 | 0.5 | 12.3 | 115 | 1.5 | 6 | 35 | 260 | 5.4 | 311000 | 180 | 3 | 18.4 | 3 | 755 | 25.3307 | -12.254 | Sentinel | Chris Van Wijk | SEN | Zambia | North-Western | Sediment Hosted Cu | Stratiform Cu
700345 |  | 0.682 | -0.001 | -0.001 | 0.73 | 0.3 | 3.8 | 0.05 | 0.35 | 46100 | 2 | 81400 | -0.05 | 43 | 100 | 0.3 | 25700 | 51000 | 0.66 | 2950 | 484 | 846 | 77.9 | 255 | 33.9 | 4.4 | 16.9 | 1.7 | 7.45 | 1 | 2.2 | 0.28 | 1.5 | 0.26 | 7.5 | 41300 | 850 | 34.5 | 35800 | 3.5 | 444 | 800 | 17 | 16.4 | 0.01 | 31000 | 0.04 | 15 | 30 | 5 | 80 | 1 | 11.3 | 5100 | -0.1 | 3.2 | 65 | 1.5 | 25.5 | 10 | 80 | 4.2 | 182000 | 150 | 1.3 | 15.3 | 1 | 650 | 26.4333 | -12.1 | Kansanshi | James Mwale | KAN | Zambia | North-Western | Sediment Hosted Cu | Stratiform Cu
700346 |  | 0.284 | 0.005 | 0.001 | 0.063 | 0.3 | 1.6 | 0.04 | 0.25 | 75200 | 6 | 32800 | -0.05 | 80 | 100 | 0.2 | 15100 | 29200 | 0.4 | 3800 | 36.3 | 71.3 | 7.75 | 28.4 | 5.2 | 0.8 | 3.6 | 0.45 | 2.4 | 0.4 | 1.05 | 0.16 | 1.05 | 0.2 | 7.5 | 17100 | 290 | 37.8 | 58300 | 8 | 52 | 550 | 22 | 14.4 | 0.03 | 24800 | 0.04 | 14 | 10 | 3 | 84 | 1 | 6.7 | 7600 | -0.1 | 34.3 | 110 | 1.5 | 10.7 | 10 | 240 | 5.6 | 270000 | 210 | 2.1 | 18.6 | 1 | 685 | 26.4333 | -12.1 | Kansanshi | James Mwale | KAN | Zambia | North-Western | Sediment Hosted Cu | Stratiform Cu
700347 |  | 0.194 | 0.001 | 0.007 | 0.17 | 4.4 | 0.8 | 0.03 | 4.5 | 60300 | 3 | 7200 | -0.05 | 7 | -50 | 1.3 | 10200 | 15000 | 0.02 | 45300 | 18.6 | 35.3 | 3.75 | 14.6 | 2.95 | 0.7 | 2 | 0.3 | 1.8 | 0.35 | 0.95 | 0.14 | 0.8 | 0.1 | 5 | 8100 | 142 | 952 | 16100 | 4 | 16 | 800 | 13 | 108 | 0.63 | 6200 | 0.8 | 6 | 20 | -1 | 497 | -0.5 | 7.2 | 2200 | 0.3 | 1.5 | 75 | 5 | 10.7 | 30 | 80 | 3 | 356000 | 100 | 1 | 13.5 | 1 | 275 | -72.3468 | -14.1655 | Haquira East | Mike Christie | HQE | Peru | Apurímac | Porphyry | Porphyry Cu | PEDR_027258
700348 |  | 0.022 | -0.001 | 0.009 | 0.028 | 6.5 | 1.2 | -0.01 | 7 | 76800 | 31 | 3200 | 0.55 | 17 | -50 | 5.6 | 7980 | 46800 | 0.46 | 73300 | 25.4 | 47.8 | 5.2 | 20.6 | 4.2 | 0.95 | 3.2 | 0.45 | 2.7 | 0.5 | 1.4 | 0.2 | 1.25 | 0.2 | 6.5 | 10000 | 824 | 6.6 | 3900 | 5.5 | 24 | 1000 | 48 | 288 | -0.01 | 28400 | 0.4 | 9 | -5 | 5 | 205 | -0.5 | 7.3 | 3300 | 1.6 | 3.3 | 110 | 40 | 16.1 | 165 | 40 | 4.6 | 297000 | 150 | 1.4 | 21.3 | 1 | 410 | -72.369 | -14.168 | Haquira West | Mike Christie | HQW | Peru | Apurímac | Porphyry | Porphyry Cu | PEDR_040801
700350 | 3 | 0.811 | 0.002 | 0.012 | 0.84 | 2.2 | 0.4 | 0.07 | 2 | 73100 | 6 | 32300 | -0.05 | 25 | 50 | 0.9 | 7830 | 79700 | 0.36 | 30200 | 11.1 | 21.5 | 2.45 | 10.6 | 2.7 | 0.8 | 2.5 | 0.4 | 2.55 | 0.5 | 1.55 | 0.22 | 1.4 | 0.24 | 19 | 22300 | 664 | 636 | 25100 | 5.5 | 26 | 1200 | 14 | 58.6 | 0.01 | 10200 | 0.9 | 19 | 10 | 5 | 545 | -0.5 | 2.2 | 3900 | 0.2 | 0.8 | 190 | 3.5 | 15.3 | 100 | 60 | 2 | 259000 | 80 | 1.1 | 15.6 | 2 |  |  |  | Standard
700351 |  | 1.41 | -0.001 | 0.001 | 1.02 | 12.8 | 6.4 | 0.02 | 7 | 800 | 407 | 6500 | 0.25 | 304 | -50 | -0.1 | 162000 | 419000 | 3.44 | 50 | 1.4 | 2.6 | 0.3 | 1.1 | 0.35 | 0.15 | 0.5 | 0.1 | 0.7 | 0.15 | 0.45 | 0.06 | 0.5 | 0.08 | -0.5 | 16900 | 2050 | 2.2 | 50 | -0.5 | 1680 | -50 | -1 | 0.2 | -0.01 | 258000 | 0.2 | 16 | 15 | 20 | 6 | -0.5 | 0.1 | -100 | -0.1 | -0.1 | 40 | 20 | 3.9 | 30 | -20 | 0.4 | 17000 | 20 | -0.1 | 0.2 | -1 | 415 | -14.4251 | 19.7499 | Guelb Moghrein | Mike Blackwell | GMM | Mauritania | Inchiri | IOCG |  | IOOO396
700352 |  | 1.15 | -0.001 | 0.001 | 1.25 | 7 | 2.8 | 0.01 | 2.5 | -100 | 29 | 6900 | 0.15 | 76 | -50 | -0.1 | 36600 | 362000 | 2.14 | -50 | 3.3 | 6.8 | 0.8 | 3.85 | 1.45 | 0.5 | 1.65 | 0.25 | 1.4 | 0.25 | 0.65 | 0.12 | 0.95 | 0.18 | 0.5 | 84000 | 10800 | 1.9 | -50 | -0.5 | 148 | 1400 | -1 | -0.2 | -0.01 | 53400 | 0.2 | 26 | -5 | 20 | 9 | -0.5 | -0.1 | -100 | -0.1 | -0.1 | 60 | -0.5 | 6.3 | 25 | 20 | 0.4 | 7800 | 30 | -0.1 | 0.3 | -1 | 440 | -14.4251 | 19.7499 | Guelb Moghrein | Mike Blackwell | GMM | Mauritania | Inchiri | IOCG |  | IOOO398
700353 |  | 0.234 | 0.454 | 0.257 | 0.198 | 0.5 | 2 | 0.03 | 3 | 12300 | 1 | 78700 | 0.4 | 184 | 2750 | -0.1 | 6500 | 104000 | 0.06 | 600 | 1.5 | 4 | 0.55 | 2.8 | 0.85 | 0.2 | 1.05 | 0.15 | 1.05 | 0.2 | 0.6 | 0.08 | 0.4 | 0.08 | 3.5 | 140000 | 1460 | 1.2 | 2550 | -0.5 | 3550 | 50 | 7 | 2.2 | 0.02 | 18200 | -0.02 | 42 | 10 | -1 | 27 | -0.5 | 0.2 | 1600 | -0.1 | -0.1 | 140 | -0.5 | 5.6 | 55 | -20 | 0.4 | 218000 | 10 | -0.1 | 3.8 | 2 | 430 | 26.9723256 | 67.69770515 | Kevitsa | Markku Lappalainen | KEV | Finland | Lapland | Magmatic Ni-Cu-PGE
700354 |  | 0.124 | 1.61 | 0.935 | 0.089 | 0.5 | 1.6 | 0.02 | 0.25 | 11000 | 16 | 118000 | -0.05 | 116 | 2350 | 0.1 | 1040 | 57500 | 0.04 | 1000 | 7.1 | 19.4 | 2.85 | 12.7 | 3 | 0.7 | 2.45 | 0.35 | 2.25 | 0.4 | 1.1 | 0.14 | 0.75 | 0.14 | 7 | 121000 | 942 | 1.4 | 4700 | -0.5 | 9080 | 50 | 3 | 3.4 | -0.01 | 10000 | 1.4 | 54 | 10 | -1 | 27 | -0.5 | 0.5 | 2500 | -0.1 | 0.3 | 140 | -0.5 | 11.3 | 25 | 40 | 1.2 | 238000 | 40 | 0.1 | 4.1 | 2 | 280 | 26.97233193 | 67.69232336 | Kevitsa | Markku Lappalainen | KEV | Finland | Lapland | Magmatic Ni-Cu-PGE
700355 |  | 0.001 | 0.008 | 0.003 | -0.001 | 0.1 | 0.4 | -0.01 | -0.05 | 22600 | 15 | 700 | -0.05 | 428 | 150 | 0.1 | 50 | 87900 | -0.02 | 2700 | 109 | 270 | 22.8 | 80.1 | 13.1 | 1.2 | 8.1 | 1 | 5.35 | 0.9 | 2.55 | 0.38 | 2.55 | 0.46 | 9.5 | 51200 | 24 | 25.7 | 500 | 22.5 | 2830 | 300 | 4 | 9.6 | 0.09 | 96800 | -0.02 | 14 | 10 | -1 | 5 | 1.5 | 4.9 | 6200 | -0.1 | 6.5 | 1250 | 5 | 25 | 5 | 240 | 5.2 | 275000 | 200 | 1.8 | 19.2 | 2 | 610 | 25.2147 | -12.1883 | Enterprise | Amanda Stoltze | ENT | Zambia | North-Western | Other | Hydrothermal Ni | FZM4984
700356 |  | 0.003 | 0.01 | 0.011 | 0.002 | 0.08 | 2 | -0.01 | -0.05 | 46400 | 2 | 1600 | -0.05 | 209 | 150 | 0.3 | 620 | 48100 | -0.02 | 10800 | 177 | 434 | 37.3 | 135 | 21.4 | 1.6 | 12.2 | 1.35 | 6.7 | 0.95 | 2.2 | 0.3 | 2 | 0.34 | 23 | 52800 | 42 | 7.6 | 1250 | 8.5 | 18500 | 850 | 14 | 33.6 | 0.01 | 45000 | 0.04 | 13 | 15 | -1 | 13 | 0.5 | 14.9 | 5400 | 0.1 | 5 | 915 | 2.5 | 24.3 | 5 | 1500 | 5.2 | 280000 | 210 | 5.9 | 48.7 | 2 | 740 | 25.2147 | -12.1883 | Enterprise | Amanda Stoltze | ENT | Zambia | North-Western | Other | Hydrothermal Ni | FZM4985
700357 |  | 5.7 | -0.001 | -0.001 | 5.11 | 0.4 | 7.8 | 0.17 | 9.5 | 75500 | 160 | 32800 | 5.5 | 19 | -50 | 1.6 | 90 | 85500 | 0.04 | 17300 | 8.5 | 19.5 | 2.8 | 12.1 | 2.75 | 0.9 | 2.35 | 0.35 | 2.15 | 0.45 | 1.15 | 0.2 | 1.25 | 0.2 | 14 | 10500 | 1440 | 0.7 | 27900 | 2.5 | 4 | 650 | 126 | 35 | -0.01 | 50600 | 2 | 17 | -5 | -1 | 259 | -0.5 | 2.4 | 2500 | 1.1 | 0.5 | 140 | 1.5 | 11.8 | 1120 | 20 | 1.6 | 254000 | 70 | 0.5 | 11.6 | 2 | 504 | 147.404544 | -33.635096 | Lake Cowal | Andrew Bywater | LCW | Australia | New South Wales | Epithermal |  | BR7
700358 |  | 0.362 | -0.001 | -0.001 | 0.462 | 1.6 | 0.4 | 0.22 | 0.5 | 48300 | 84 | 151000 | 12.7 | 25 | -50 | 1.5 | 190 | 33700 | 0.04 | 19700 | 10.4 | 22.9 | 3.2 | 13.4 | 3.35 | 0.95 | 2.95 | 0.45 | 2.55 | 0.55 | 1.5 | 0.25 | 1.65 | 0.24 | 5 | 2200 | 2370 | 0.8 | 9800 | 1.5 | 2 | 400 | 141 | 35.2 | -0.01 | 20600 | 2.2 | 10 | -5 | -1 | 315 | -0.5 | 0.5 | 1600 | 0.3 | 0.4 | 90 | 1.5 | 16.4 | 2220 | -20 | 0.8 | 191000 | 40 | 0.4 | 9 | 1 | 192 | 147.404781 | -33.635956 | Lake Cowal | Andrew Bywater | LCW | Australia | New South Wales | Epithermal |  | BR8
700359 |  | 92.4 | 0.001 | 0.002 | 107 | 0.4 | 210 | 0.41 | 291 | 62300 | 315 | 63400 | 12.8 | 18 | -50 | 1.1 | 410 | 97800 | 0.06 | 10800 | 10.6 | 22.4 | 3.25 | 14.1 | 3.5 | 1.15 | 3.55 | 0.5 | 3.2 | 0.6 | 1.7 | 0.25 | 1.5 | 0.24 | 16 | 12200 | 1840 | 0.7 | 25500 | 2 | 4 | 550 | 288 | 18.8 | -0.01 | 67400 | 3.6 | 14 | -5 | -1 | 362 | -0.5 | 0.6 | 2100 | 0.1 | 0.6 | 120 | 1.5 | 19.3 | 1690 | 40 | 1 | 216000 | 40 | 0.6 | 10.5 | 1 | 112 | 147.404802 | -33.635052 | Lake Cowal | Andrew Bywater | LCW | Australia | New South Wales | Epithermal |  | BR9
700360 |  | 26.1 | -0.001 | -0.001 | 32.3 | 1.3 | 46.6 | 0.5 | 59 | 49600 | 493 | 43800 | 34.5 | 18 | -50 | 1.2 | 285 | 178000 | 0.04 | 15600 | 5.5 | 12.8 | 1.95 | 8.75 | 2.1 | 0.9 | 2.25 | 0.35 | 1.95 | 0.35 | 1.1 | 0.15 | 0.95 | 0.16 | 9 | 9600 | 1410 | 3.8 | 11100 | 1.5 | -2 | 450 | 560 | 27 | -0.01 | 171000 | 3.6 | 10 | -5 | -1 | 207 | -0.5 | 0.6 | 1600 | 0.2 | 0.3 | 95 | 1.5 | 11.2 | 4870 | 20 | 0.6 | 176000 | 30 | 0.2 | 8.6 | -1 | 148 | 147.404762 | -33.635162 | Lake Cowal | Andrew Bywater | LCW | Australia | New South Wales | Epithermal |  | BR10
700361 |  | 1.28 | -0.001 | -0.001 | 1.55 | 0.3 | 2.4 | 0.29 | 3 | 78200 | 505 | 13800 | 0.6 | 33 | -50 | 1.7 | 55 | 92600 | 0.02 | 37900 | 12.6 | 25.1 | 3.3 | 13.1 | 2.85 | 0.8 | 2.85 | 0.4 | 2.3 | 0.45 | 1.3 | 0.15 | 1.3 | 0.2 | 3 | 4900 | 736 | 2.3 | 1400 | 2.5 | 8 | 750 | 220 | 67.2 | 0.02 | 83000 | 6 | 18 | -5 | -1 | 72 | 0.5 | 0.7 | 2600 | 0.6 | 0.4 | 155 | 2.5 | 12.4 | 120 | 80 | 1.4 | 262000 | 80 | 1.2 | 13.9 | 3 | 174 | 147.406022 | -33.634852 | Lake Cowal | Andrew Bywater | LCW | Australia | New South Wales | Epithermal |  | BR11
700362 |  | 1.14 | -0.001 | -0.001 | 1.1 | 0.4 | 2.4 | 0.1 | 2.5 | 84600 | 68 | 22300 | 0.9 | 24 | -50 | 2.5 | 65 | 55300 | 0.04 | 27900 | 8.5 | 19.6 | 2.9 | 12.5 | 2.65 | 0.7 | 2.55 | 0.35 | 2 | 0.45 | 1.2 | 0.2 | 1.3 | 0.2 | 10.5 | 7500 | 1020 | 1.8 | 22700 | 2.5 | 4 | 750 | 18 | 50.8 | 0.04 | 24200 | 2 | 18 | -5 | -1 | 192 | -0.5 | 0.9 | 3100 | 0.2 | 0.5 | 160 | 2 | 10.8 | 390 | 40 | 1.6 | 290000 | 70 | 0.8 | 13.9 | 2 | 132 | 147.406252 | -33.634843 | Lake Cowal | Andrew Bywater | LCW | Australia | New South Wales | Epithermal |  | BR12
700363 |  | 6.41 | -0.001 | 0.002 | 6.08 | 0.2 | 4.4 | 0.35 | 6.5 | 31100 | 831 | 15300 | 12.4 | 20 | -50 | 0.8 | 560 | 78800 | 0.04 | 17300 | 9.9 | 21.8 | 2.8 | 12.9 | 3 | 0.55 | 2.25 | 0.3 | 1.8 | 0.35 | 0.9 | 0.14 | 0.8 | 0.12 | 5 | 6300 | 716 | 3 | 350 | 1.5 | 14 | 600 | 393 | 29.4 | -0.01 | 70200 | 18 | 8 | -5 | -1 | 44 | -0.5 | 1.3 | 1500 | 0.1 | 1.3 | 60 | 1 | 10.5 | 2190 | 40 | 1.4 | 344000 | 70 | 0.7 | 6.8 | 1 | 185 | 147.405539 | -33.639371 | Lake Cowal | Andrew Bywater | LCW | Australia | New South Wales | Epithermal |  | JK01
700364 |  | 0.212 | 0.226 | 0.088 | 0.06 | 0.4 | 0.8 | 0.02 | 1.5 | 8000 | 5 | 40400 | 0.3 | 1150 | 700 | 2.7 | 2090 | 428000 | 0.1 | 3000 | 4.2 | 8.7 | 0.85 | 2.9 | 0.6 | 0.15 | 0.65 | 0.1 | 0.7 | 0.15 | 0.45 | 0.06 | 0.45 | 0.08 | 7 | 9300 | 1030 | 3 | 4550 | 1.5 | 51400 | 50 | 17 | 19.8 | 0.02 | 279000 | 0.7 | 2 | 5 | -1 | 119 | -0.5 | 1.6 | 400 | 1 | 0.5 | 80 | -0.5 | 5.5 | 180 | 20 | 0.4 | 44600 | 20 | 0.1 | 3.1 | 1 | 750 | 120.5317 | -27.2425 | Cliffs | Marco Fiorentini | CLF | Australia | Western Australia | Magmatic Ni-Cu-PGE
700365 |  | 0.018 | -0.001 | -0.001 | 0.018 | -0.02 | 0.04 | -0.01 | -0.05 | 1600 | 22 | 500 | -0.05 | 99 | 1250 | -0.1 | 25 | 46000 | -0.02 | -50 | 0.1 | 0.2 | -0.05 | 0.1 | -0.05 | -0.05 | -0.05 | -0.05 | -0.05 | -0.05 | -0.05 | -0.02 | -0.05 | -0.02 | -0.5 | 272000 | 618 | 0.4 | 100 | -0.5 | 3090 | -50 | -1 | 0.2 | -0.01 | 1000 | 0.4 | 4 | -5 | -1 | 2 | -0.5 | -0.1 | 100 | -0.1 | -0.1 | 15 | -0.5 | 0.3 | 35 | 60 | 0.2 | 174000 | -10 | -0.1 | 0.4 | -1 | 210 | 120.587975 | -27.51908 | Betheno | Marco Fiorentini | BNT | Australia | Western Australia | Magmatic Ni-Cu-PGE
700366 |  | 0.012 | 0.012 | 0.024 | 0.005 | 0.1 | 0.08 | 0.02 | -0.05 | 600 | 10 | 1300 | -0.05 | 139 | 1200 | -0.1 | 45 | 49400 | -0.02 | -50 | 0.1 | 0.3 | -0.05 | 0.1 | -0.05 | -0.05 | -0.05 | -0.05 | -0.05 | -0.05 | -0.05 | -0.02 | -0.05 | -0.02 | -0.5 | 264000 | 618 | 0.4 | 100 | -0.5 | 4820 | -50 | 2 | -0.2 | -0.01 | 4200 | 0.4 | 3 | -5 | -1 | 2 | -0.5 | -0.1 | -100 | -0.1 | -0.1 | 10 | 0.5 | 0.2 | 20 | 40 | -0.2 | 171000 | -10 | -0.1 | 0.2 | -1 | 145 | 120.6027 | -27.47586 | Goliath | Marco Fiorentini | GLH | Australia | Western Australia | Magmatic Ni-Cu-PGE
700367 |  | 0.019 | 0.212 | 0.536 | 0.018 | 0.2 | 1 | 0.09 | 1 | 16300 | 2 | 8200 | 0.1 | 384 | 2400 | 0.8 | 850 | 93200 | 0.04 | 50 | 0.5 | 1.5 | 0.2 | 1.2 | 0.45 | 0.1 | 0.55 | 0.1 | 0.8 | 0.15 | 0.5 | 0.06 | 0.4 | 0.06 | 1 | 200000 | 974 | 2.2 | 100 | -0.5 | 24000 | 100 | 5 | 1 | 0.01 | 27200 | 0.6 | 14 | -5 | -1 | 19 | -0.5 | -0.1 | 1100 | 0.9 | -0.1 | 75 | -0.5 | 4.6 | 55 | 80 | 0.6 | 179000 | 30 | -0.1 | 3.4 | 1 | 195 | 120.492 | -28.30199 | Mount Newman | Marco Fiorentini | MNW | Australia | Western Australia | Magmatic Ni-Cu-PGE
700368 |  | 0.003 | 0.028 | 0.057 | 0.004 | 0.08 | 0.14 | 0.01 | -0.05 | 800 | 10 | 600 | -0.05 | 188 | 1350 | -0.1 | 210 | 53600 | 0.04 | -50 | 0.1 | 0.2 | -0.05 | 0.05 | -0.05 | -0.05 | -0.05 | -0.05 | -0.05 | -0.05 | -0.05 | -0.02 | -0.05 | -0.02 | -0.5 | 268000 | 540 | 0.9 | -50 | -0.5 | 7360 | -50 | -1 | 0.2 | 0.01 | 12400 | 0.1 | 3 | -5 | -1 | 1 | -0.5 | -0.1 | -100 | -0.1 | -0.1 | 10 | -0.5 | 0.2 | 20 | 40 | -0.2 | 171000 | -10 | -0.1 | 0.3 | -1 | 225 | 120.6003 | -27.43491 | Six Mile Well | Marco Fiorentini | 6MW | Australia | Western Australia | Magmatic Ni-Cu-PGE
700369 |  | 0.002 | 0.006 | 0.013 | 0.022 | 0.06 | 0.14 | 0.02 | 0.1 | 12500 | 138 | 18300 | -0.05 | 290 | 1650 | 0.3 | 525 | 84600 | 0.02 | -50 | 0.6 | 1.4 | 0.2 | 0.95 | 0.25 | 0.1 | 0.3 | 0.05 | 0.35 | 0.05 | 0.25 | 0.04 | 0.25 | 0.04 | 9 | 168000 | 1130 | 0.6 | -50 | -0.5 | 10700 | 100 | 2 | 0.6 | -0.01 | 23000 | 1.2 | 9 | -5 | -1 | 10 | -0.5 | -0.1 | 900 | -0.1 | -0.1 | 50 | -0.5 | 2.1 | 95 | 20 | 0.4 | 149000 | 10 | -0.1 | 2.7 | 1 | 150 | 121.6377 | -30.38972 | Black Swan | Marco Fiorentini | BSW | Australia | Western Australia | Magmatic Ni-Cu-PGE
700370 |  | 0.012 | 0.019 | 0.035 | 0.002 | 0.04 | 0.08 | 0.01 | -0.05 | 1200 | 2 | 1200 | -0.05 | 119 | 2150 | -0.1 | 160 | 54100 | -0.02 | -50 | 0.1 | 0.3 | -0.05 | 0.15 | -0.05 | -0.05 | 0.05 | -0.05 | -0.05 | -0.05 | -0.05 | -0.02 | -0.05 | -0.02 | -0.5 | 266000 | 714 | 0.7 | -50 | -0.5 | 4210 | -50 | -1 | -0.2 | 0.01 | 5200 | 0.2 | 3 | -5 | -1 | 3 | -0.5 | -0.1 | 100 | -0.1 | -0.1 | 15 | -0.5 | 0.3 | 35 | 40 | -0.2 | 167000 | -10 | -0.1 | 0.4 | -1 | 405 | 120.6003 | -27.43491 | Six Mile Well | Marco Fiorentini | 6MW | Australia | Western Australia | Magmatic Ni-Cu-PGE
700371 |  | 0.073 | 0.023 | 0.087 | 0.151 | 1.6 | 1.6 | 0.43 | 2 | 200 | 222 | 27000 | 0.85 | 2240 | -50 | 0.4 | 8270 | 421000 | 0.1 | -50 | 0.3 | 0.4 | -0.05 | 0.15 | -0.05 | -0.05 | 0.05 | -0.05 | 0.05 | -0.05 | -0.05 | -0.02 | -0.05 | -0.02 | 3.5 | 2600 | 422 | 6.6 | 200 | -0.5 | 140000 | -50 | 24 | 0.4 | 0.02 | 312000 | 0.7 | 1 | 15 | -1 | 22 | -0.5 | 0.2 | -100 | 0.4 | -0.1 | 35 | -0.5 | 0.2 | 70 | -20 | -0.2 | 24600 | -10 | 0.1 | 0.6 | 2 | 545 | 120.5902 | -27.60384 | Cosmos | Marco Fiorentini | CMS | Australia | Western Australia | Magmatic Ni-Cu-PGE
700372 |  | 0.052 | 0.032 | 0.119 | 0.002 | 27.3 | 13.4 | 0.04 | 4 | -100 | 21 | 4000 | 2.6 | 9570 | 350 | -0.1 | 16400 | 446000 | 0.28 | -50 | -0.1 | 0.1 | -0.05 | 0.05 | -0.05 | -0.05 | -0.05 | -0.05 | -0.05 | -0.05 | -0.05 | -0.02 | -0.05 | -0.02 | -0.5 | 600 | 222 | 1.2 | -50 | -0.5 | 15000 | -50 | 34 | -0.2 | 0.03 | 484000 | 0.1 | 2 | 25 | 5 | 2 | -0.5 | -0.1 | -100 | 0.1 | -0.1 | 45 | -0.5 | 0.2 | 60 | -20 | 0.4 | 4100 | 20 | -0.1 | 0.4 | -1 | 355 | 121.6783 | -31.17778 | Long | Marco Fiorentini | LNG | Australia | Western Australia | Magmatic Ni-Cu-PGE
700373 |  | 0.259 | 0.196 | 0.426 | 0.243 | 0.4 | 0.8 | 0.04 | 1.5 | 9500 | 3670 | 12100 | 0.05 | 1280 | 4900 | 1 | 1160 | 366000 | 0.04 | 50 | 3.3 | 7.2 | 0.7 | 2.8 | 0.65 | 0.15 | 0.5 | 0.1 | 0.6 | 0.1 | 0.3 | 0.04 | 0.3 | 0.04 | 17 | 25300 | 496 | 4.2 | 1650 | 0.5 | 93800 | 100 | 16 | 1 | 0.06 | 253000 | 1120 | 4 | 10 | -1 | 31 | -0.5 | 1.7 | 500 | 1 | 0.3 | 65 | -0.5 | 3.2 | 120 | 60 | 0.6 | 73800 | 20 | 0.3 | 3 | 1 | 180 | 120.5012 | -27.03852 | Honeymoon Well | Marco Fiorentini | HYW | Australia | Western Australia | Magmatic Ni-Cu-PGE
700376 | 4 | 0.013 | -0.001 | 0.003 | 0.012 | 0.5 | 0.2 | 0.02 | 0.05 | 500 | 10 | 100 | -0.05 | 9 | -50 | -0.1 | 45 | 704000 | -0.02 | -50 | 26.6 | 40 | 3.85 | 14.2 | 1.75 | 0.85 | 1.5 | 0.25 | 1.7 | 0.4 | 1.25 | 0.18 | 1.05 | 0.18 | 1 | 300 | 74 | 41.7 | -50 | -0.5 | 74 | 150 | 20 | -0.2 | -0.01 | 200 | 1.7 | 3 | -5 | -1 | 2 | -0.5 | -0.1 | -100 | -0.1 | 6 | 70 | 1.5 | 16.4 | 5 | 20 | -0.2 | 2800 | -10 | 0.8 | 1 | 3 | 145 | 117.81414 | -26.881797 | Beebyn | Paul Duuring | BBN | Australia | Western Australia | Fe |  | BN-W9-M02
700377 | 4 | 0.005 | -0.001 | 0.004 | 0.003 | -0.02 | -0.02 | 0.02 | -0.05 | 200 | 5 | 5300 | 0.15 | 5 | -50 | 0.3 | 25 | 659000 | -0.02 | -50 | 4 | 5.7 | 0.6 | 2.95 | 0.7 | 0.3 | 0.75 | 0.1 | 0.45 | 0.1 | 0.3 | 0.04 | 0.3 | 0.1 | -0.5 | 5000 | 1080 | 0.5 | -50 | -0.5 | 44 | 1500 | 7 | 0.6 | -0.01 | 400 | 5.5 | 4 | -5 | -1 | 3 | -0.5 | 0.1 | -100 | -0.1 | -0.1 | 45 | 15 | 4 | 20 | 40 | -0.2 | 32300 | -10 | 0.6 | 1 | 3 | 120 | 117.607101 | -26.953611 | Madoonga | Paul Duuring | MDG | Australia | Western Australia | Fe |  | MD-W14-39
700378 | 4 | 0.002 | -0.001 | 0.004 | -0.001 | -0.02 | -0.02 | 0.01 | -0.05 | 1600 | 4 | 500 | -0.05 | 2 | -50 | 0.2 | 25 | 624000 | -0.02 | 200 | 2.3 | 3.4 | 0.3 | 1.3 | 0.25 | 0.1 | 0.25 | 0.05 | 0.2 | -0.05 | 0.15 | 0.02 | 0.2 | 0.04 | -0.5 | 12000 | 460 | 0.5 | 400 | -0.5 | 20 | 250 | 5 | 0.8 | -0.01 | -200 | 3.2 | 2 | -5 | -1 | 23 | -0.5 | 0.2 | -100 | -0.1 | 0.1 | 35 | 10 | 2.5 | 20 | 40 | -0.2 | 47000 | -10 | 1 | 2.4 | 4 | 185 | 117.577674 | -26.965634 | Madoonga | Paul Duuring | MDG | Australia | Western Australia | Fe |  | MD-W15-26
700379 | 4 | 0.49 | -0.001 | 0.002 | 0.12 | 0.04 | -0.02 | 0.02 | 0.05 | 900 | 29 | 2400 | -0.05 | 4 | -50 | -0.1 | 25 | 659000 | -0.02 | -50 | 12 | 15.4 | 1.5 | 6.25 | 1.1 | 0.55 | 0.8 | 0.05 | 0.45 | 0.1 | 0.35 | 0.04 | 0.3 | 0.06 | -0.5 | 4100 | 970 | 0.6 | 200 | -0.5 | 14 | 1200 | 2 | 0.4 | -0.01 | 2800 | 3.4 | 1 | -5 | -1 | 1 | -0.5 | -0.1 | -100 | -0.1 | -0.1 | 35 | 10 | 5.4 | 5 | -20 | -0.2 | 39700 | -10 | 0.9 | 1.4 | 4 | 300 | 117.577674 | -26.965634 | Madoonga | Paul Duuring | MDG | Australia | Western Australia | Fe |  | MD-W15-29
700380 | 4 | 0.039 | -0.001 | -0.001 | 0.001 | 0.02 | 0.04 | -0.01 | -0.05 | 1600 | 6 | 27600 | -0.05 | 8 | 50 | 0.7 | 35 | 627000 | -0.02 | 250 | 2.4 | 5.3 | 0.65 | 3.1 | 0.9 | 0.45 | 1.05 | 0.15 | 0.9 | 0.2 | 0.55 | 0.08 | 0.5 | 0.08 | 2 | 15500 | 898 | 0.4 | 150 | -0.5 | 30 | 1150 | 3 | 1.4 | -0.01 | -200 | 3 | 2 | -5 | -1 | 21 | -0.5 | -0.1 | 100 | -0.1 | -0.1 | 40 | 1.5 | 5.9 | 5 | 20 | -0.2 | 15200 | -10 | 0.4 | 1.3 | 4 | 340 | 117.833938 | -26.876815 | Beebyn | Paul Duuring | BBN | Australia | Western Australia | Fe |  | BN-W11-100
700381 | 4 | 0.039 | -0.001 | -0.001 | 0.001 | 0.6 | 0.12 | 0.04 | 0.15 | 3100 | 46 | 14800 | -0.05 | 7 | -50 | 2.7 | 65 | 630000 | 0.06 | 1050 | 4.8 | 10.6 | 1.3 | 5.55 | 1.4 | 0.75 | 1.6 | 0.25 | 1.45 | 0.3 | 0.85 | 0.12 | 0.75 | 0.12 | 1 | 11300 | 588 | 0.3 | 500 | -0.5 | 32 | 1100 | 4 | 5.2 | -0.01 | 6400 | 1.1 | 2 | -5 | -1 | 13 | -0.5 | 0.1 | -100 | -0.1 | -0.1 | 35 | -0.5 | 9.4 | 10 | 40 | 0.2 | 24400 | -10 | 0.6 | 1.9 | 2 | 1085 | 117.833938 | -26.876815 | Beebyn | Paul Duuring | BBN | Australia | Western Australia | Fe |  | BN-W11-104
700382 | 4 | 0.257 | -0.001 | 0.001 | 0.074 | 0.06 | -0.02 | 0.03 | -0.05 | 2800 | 5 | 3300 | 0.05 | 10 | -50 | 0.3 | 20 | 644000 | 0.02 | 50 | 4.7 | 9.1 | 1.05 | 4.45 | 0.95 | 0.55 | 1 | 0.15 | 1.05 | 0.2 | 0.65 | 0.08 | 0.6 | 0.1 | 1 | 25000 | 628 | 0.1 | -50 | -0.5 | 42 | 1100 | 9 | 1.2 | -0.01 | 1400 | 12 | 2 | -5 | -1 | 5 | -0.5 | 0.4 | 200 | -0.1 | -0.1 | 35 | 40 | 6.9 | 60 | 40 | -0.2 | 4700 | -10 | 0.7 | 1.4 | 2 | 335 | 117.834501 | -26.875468 | Beebyn | Paul Duuring | BBN | Australia | Western Australia | Fe |  | BN-W11-017
700383 |  | 32.6 | -0.001 | -0.001 | 30.2 | 0.2 | 1.4 | 0.05 | 5.5 | 19100 | 538 | 71700 | 0.1 | 26 | -50 | 0.6 | 30 | 65200 | 0.04 | 11800 | 4.9 | 10.8 | 1.4 | 6.7 | 2.1 | 0.55 | 2 | 0.3 | 1.85 | 0.3 | 0.9 | 0.12 | 0.75 | 0.12 | 9 | 27800 | 3720 | 0.3 | 200 | 1 | 24 | 400 | 15 | 52.6 | -0.01 | 27000 | 3.3 | 15 | -5 | 1 | 153 | -0.5 | 0.2 | 2300 | 0.3 | -0.1 | 135 | 35 | 10.1 | 30 | 20 | 0.6 | 263000 | 30 | 1.8 | 7.4 | 2 | 540 | 121.236397 | -30.519227 | Golden Kilometre | Steffen Hagemann | GKM | Australia | Western Australia | Orogenic - Intrusion Related Au | Orogenic Au | GKM1
700384 |  | 9.65 | -0.001 | -0.001 | 10.4 | 0.08 | 0.4 | 0.01 | 1 | 81600 | 18800 | 68500 | 0.05 | 46 | 200 | 4.6 | 35 | 79900 | 0.08 | 35800 | 3.2 | 9.2 | 1.25 | 6.6 | 2.05 | 0.55 | 1.95 | 0.3 | 1.9 | 0.4 | 1.15 | 0.18 | 1.25 | 0.22 | 17.5 | 14400 | 1110 | 0.4 | 1400 | 2 | 138 | 400 | 4 | 236 | -0.01 | 49400 | 44 | 30 | 5 | -1 | 57 | -0.5 | 0.3 | 5800 | 1.7 | -0.1 | 235 | 25 | 10.2 | 45 | 60 | 1.6 | 202000 | 50 | 0.9 | 16.3 | 1 | 635 | 121.064859 | -30.38315 | Ora Banda | Steffen Hagemann | OBA | Australia | Western Australia | Orogenic - Intrusion Related Au | Orogenic Au | GMS1
700385 |  | 12.3 | -0.001 | -0.001 | 12.3 | 0.08 | 6.2 | 0.08 | 7.5 | 45800 | 20 | 48100 | 0.1 | 25 | -50 | -0.1 | 20 | 110000 | 0.08 | 1400 | 6.4 | 18.5 | 2.7 | 14.3 | 4.65 | 1.45 | 4.35 | 0.65 | 4.25 | 0.85 | 2.7 | 0.4 | 2.6 | 0.46 | 1 | 6400 | 1500 | 0.5 | 39300 | 6 | 12 | 1150 | 4 | 4.2 | -0.01 | 111000 | 2.7 | 28 | -5 | -1 | 226 | -0.5 | 0.8 | 12000 | -0.1 | 0.2 | 80 | 85 | 22.7 | 45 | -20 | 4.2 | 234000 | 150 | 0.6 | 15.2 | 1 | 420 | 121.480993 | -30.746367 | Mount Charlotte | Steffen Hagemann | MCT | Australia | Western Australia | Orogenic - Intrusion Related Au | Orogenic Au | M.CHR3e
700386 |  | 23.5 | -0.001 | -0.001 | 21.2 | 0.06 | 0.8 | 0.06 | 1.5 | 48900 | 61 | 49400 | 0.2 | 52 | -50 | 0.9 | 35 | 136000 | 0.1 | 15600 | 5.9 | 14.6 | 1.95 | 10.5 | 4.05 | 1.1 | 3.15 | 0.5 | 3.35 | 0.7 | 2.05 | 0.3 | 1.85 | 0.32 | 8.5 | 18200 | 1760 | 0.7 | 11300 | 2.5 | 6 | 550 | 6 | 39.6 | -0.01 | 82800 | 1 | 44 | -5 | -1 | 167 | -0.5 | 0.5 | 14800 | 0.3 | 0.1 | 140 | 45 | 18.5 | 95 | 20 | 2.4 | 204000 | 80 | 1.1 | 17.5 | 1 | 635 | 121.480993 | -30.746367 | Mount Charlotte | Steffen Hagemann | MCT | Australia | Western Australia | Orogenic - Intrusion Related Au | Orogenic Au | M.CHR3c
700387 |  | 2.29 | -0.001 | -0.001 | 0.646 | 0.02 | 0.22 | 0.03 | 0.15 | 55100 | 31 | 68600 | 0.05 | 35 | -50 | 1.3 | 35 | 112000 | 0.08 | 16900 | 4 | 11.2 | 1.75 | 9.6 | 3.05 | 0.75 | 2.65 | 0.8 | 2.3 | 0.6 | 1.55 | 0.24 | 1.45 | 0.24 | 22 | 22400 | 1430 | 0.4 | 3700 | 3.5 | 24 | 550 | 4 | 49.4 | -0.01 | 35600 | 1.8 | 40 | -5 | 2 | 113 | -0.5 | 0.6 | 9600 | 0.4 | 0.2 | 350 | 120 | 14.1 | 60 | 100 | 3 | 206000 | 90 | 0.8 | 17.1 | 1 | 170 | 121.480993 | -30.746367 | Mount Charlotte | Steffen Hagemann | MCT | Australia | Western Australia | Orogenic - Intrusion Related Au | Orogenic Au | 100965
700388 |  | 0.224 | -0.001 | -0.001 | 0.233 | 0.5 | 0.4 | 0.08 | 0.3 | 68200 | 38 | 20800 | 0.05 | 9 | -50 | 0.1 | -5 | 19100 | -0.02 | 800 | 17.8 | 34.6 | 3.85 | 15.6 | 2.8 | 0.8 | 1.6 | 0.15 | 0.85 | 0.15 | 0.35 | 0.04 | 0.25 | 0.04 | 1 | 10600 | 294 | 7.7 | 59200 | 1.5 | 12 | 550 | 19 | 1 | -0.01 | 13800 | 3.3 | 3 | -5 | -1 | 300 | -0.5 | 3.1 | 1900 | -0.1 | 0.8 | 20 | 40 | 3.9 | 50 | -20 | 3.2 | 323000 | 110 | 0.4 | 14.7 | 1 | 615 | 121.576513 | -30.611192 | Kanowna Belle | Steffen Hagemann | KBL | Australia | Western Australia | Orogenic - Intrusion Related Au | Orogenic Au | SH-KB-216
700389 |  | 2.16 | -0.001 | 0.001 | 2.28 | 0.4 | 4.8 | 0.47 | 3 | 70400 | 199 | 44600 | -0.05 | 29 | 300 | 6.7 | 55 | 35200 | 0.02 | 32000 | 27.1 | 53.5 | 6.55 | 21.7 | 4 | 1.05 | 2.65 | 0.3 | 1.7 | 0.3 | 0.8 | 0.12 | 0.65 | 0.1 | 18.5 | 25900 | 678 | 4.2 | 15800 | 2 | 154 | 950 | 22 | 73.8 | -0.01 | 28000 | 8 | 10 | -5 | -1 | 322 | -0.5 | 5.8 | 3000 | 0.7 | 1.7 | 70 | 20 | 9.3 | 40 | 60 | 3 | 253000 | 110 | 1.3 | 17.8 | 1 | 175 | 121.576513 | -30.611192 | Kanowna Belle | Steffen Hagemann | KBL | Australia | Western Australia | Orogenic - Intrusion Related Au | Orogenic Au | SH-KB-217
700390 |  | 8.35 | -0.001 | -0.001 | 9.63 | 0.08 | 43.2 | 16.4 | 40 | 44200 | 315 | 66500 | 0.4 | 40 | -50 | 18 | 160 | 88400 | 0.08 | 19400 | 3 | 8.7 | 1.3 | 7 | 2.4 | 0.9 | 2.55 | 0.4 | 2.8 | 0.55 | 1.65 | 0.24 | 1.65 | 0.28 | 6.5 | 26700 | 1720 | 0.5 | 2950 | 3 | 78 | 350 | 12 | 93.2 | 0.02 | 66400 | 18 | 33 | -5 | 2 | 107 | -0.5 | 0.4 | 7700 | 1 | 0.2 | 735 | 30 | 15.6 | 30 | 80 | 2.2 | 201000 | 80 | 1.4 | 15.1 | 1 | 200 | 121.515495 | -31.816816 | Chalice | Steffen Hagemann | CHL | Australia | Western Australia | Orogenic - Intrusion Related Au | Orogenic Au | SH-CHA-32
700391 | 1 | 0.103 | -0.001 | -0.001 | 0.174 | 2.7 | 0.6 | 0.33 | 0.5 | 62200 | 3 | 90500 | 0.25 | 42 | 100 | 1.5 | 110 | 86200 | 0.06 | 5450 | 6.3 | 14.6 | 1.85 | 9.45 | 2.85 | 1 | 3.35 | 0.55 | 3.9 | 0.8 | 2.5 | 0.36 | 2.25 | 0.36 | 39.5 | 27000 | 1670 | 2.8 | 5650 | 3.5 | 58 | 450 | 7 | 49 | 0.01 | 6200 | 0.5 | 37 | -5 | 5 | 127 | -0.5 | 0.8 | 7800 | 0.3 | 0.2 | 245 | 135 | 23.1 | 100 | -20 | 2.4 | 256000 | 80 | 0.8 | 17.2 | 2 | 155 | 121.515495 | -31.816816 | Chalice | Steffen Hagemann | CHL | Australia | Western Australia | Orogenic - Intrusion Related Au | Orogenic Au | SH-CHA-33
700392 |  | 52.3 | 0.007 | 0.01 | 34.7 | 0.3 | 0.2 | 0.08 | 6.5 | 41600 | 2 | 127000 | 1.15 | 88 | 150 | 1.4 | 1140 | 85100 | 0.02 | 22800 | 1.4 | 3.2 | 0.4 | 2.1 | 0.75 | 0.25 | 1 | 0.2 | 1.4 | 0.3 | 0.9 | 0.14 | 0.85 | 0.14 | 30.5 | 78300 | 1240 | 0.3 | 550 | 0.5 | 274 | 100 | 51 | 51.4 | -0.01 | 24200 | 0.7 | 23 | -5 | -1 | 52 | -0.5 | 0.3 | 1900 | 0.2 | -0.1 | 120 | 10 | 8.9 | 70 | -20 | 0.6 | 129000 | 20 | 0.7 | 8.2 | -1 | 230 | 119.124928 | -30.976901 | Copperhead | Steffen Hagemann | CHD | Australia | Western Australia | Orogenic - Intrusion Related Au | Orogenic Au | SH-CO19
700393 |  | 87 | -0.001 | -0.001 | 74.1 | 69.4 | 6.6 | 0.05 | 52.5 | 2200 | 3 | 64200 | 5.55 | 73 | -50 | -0.1 | 2930 | 73000 | 0.04 | 150 | 0.5 | 0.9 | 0.1 | 0.3 | 0.1 | 0.05 | 0.15 | -0.05 | 0.15 | -0.05 | 0.1 | -0.02 | 0.1 | -0.02 | 1 | 35700 | 488 | 0.3 | 250 | -0.5 | 226 | -50 | 6700 | 0.6 | -0.01 | 31400 | 3.6 | 1 | 10 | -1 | 13 | -0.5 | -0.1 | 100 | -0.1 | -0.1 | 15 | 1 | 1.5 | 80 | 20 | -0.2 | 322000 | -10 | 0.3 | 0.6 | 1 |  | 119.124928 | -30.976901 | Copperhead | Steffen Hagemann | CHD | Australia | Western Australia | Orogenic - Intrusion Related Au | Orogenic Au | SH-COP1A
700394 |  | 15.4 | -0.001 | -0.001 | 11.9 | 0.5 | 0.4 | 0.04 | 2.5 | 8500 | 5 | 140000 | 0.25 | 45 | -50 | 0.2 | 920 | 158000 | 0.04 | 800 | 2.5 | 5.8 | 0.75 | 3.6 | 1.05 | 0.7 | 1.35 | 0.25 | 1.65 | 0.35 | 1.05 | 0.16 | 0.9 | 0.14 | 6 | 56700 | 2140 | 1.9 | 1700 | -0.5 | 158 | 300 | 9 | 2.4 | 0.01 | 47400 | 0.4 | 21 | 5 | -1 | 78 | -0.5 | 0.5 | 400 | -0.1 | 0.1 | 100 | 2.5 | 10.6 | 40 | 40 | 0.2 | 178000 | -10 | 0.2 | 3 | 1 |  | 119.331119 | -31.239256 | Frasers | Steffen Hagemann | FRA | Australia | Western Australia | Orogenic - Intrusion Related Au | Orogenic Au | SH-FR-4
700395 |  | 2.16 | -0.001 | -0.001 | 2.46 | 0.3 | 8.4 | 0.03 | -0.05 | 9600 | 16800 | 14800 | 0.1 | 9 | -50 | 0.6 | 10 | 27500 | -0.02 | 4000 | 0.3 | 0.8 | 0.1 | 0.45 | 0.2 | 0.1 | 0.2 | -0.05 | 0.25 | 0.05 | 0.2 | 0.02 | 0.2 | 0.04 | 4.5 | 3400 | 234 | 0.5 | 950 | 0.5 | 38 | -50 | 5 | 14.8 | 0.02 | 10600 | 5.4 | 4 | -5 | -1 | 29 | -0.5 | -0.1 | 600 | -0.1 | -0.1 | 45 | 2.5 | 1.6 | 15 | 20 | 0.2 | 385000 | -10 | 0.3 | 3.2 | 1 | 115 | 121.794567 | -32.114448 | Harlequin | Steffen Hagemann | HLQ | Australia | Western Australia | Orogenic - Intrusion Related Au | Orogenic Au | HLQ1
700396 |  | 8.71 | -0.001 | -0.001 | 17.8 | 0.06 | 0.4 | 0.03 | -0.05 | 2400 | 770 | 11500 | 0.05 | 2 | -50 | -0.1 | 65 | 9700 | -0.02 | 400 | 0.1 | 0.3 | -0.05 | 0.25 | 0.1 | -0.05 | 0.1 | -0.05 | 0.1 | -0.05 | 0.05 | -0.02 | 0.05 | -0.02 | 2.5 | 2800 | 184 | 0.6 | 350 | -0.5 | 10 | -50 | 1 | 1 | -0.01 | 1000 | 0.6 | 2 | -5 | -1 | 14 | -0.5 | -0.1 | 100 | -0.1 | -0.1 | 10 | 0.5 | 0.7 | 15 | -20 | -0.2 | 364000 | -10 | -0.1 | 0.9 | -1 | 355 | 121.181542 | -30.952687 | Kings Cross | Steffen Hagemann | KCX | Australia | Western Australia | Orogenic - Intrusion Related Au | Orogenic Au | SH-KX3
700397 |  | 2.5 | -0.001 | 0.001 | 2.14 | 32.8 | 2.4 | 0.1 | 28.5 | 20300 | 22 | 13900 | 5.25 | 129 | -50 | 0.8 | 75600 | 176000 | 5.64 | 3400 | 3.1 | 3.4 | 0.3 | 1.25 | 0.25 | 0.1 | 0.2 | -0.05 | 0.15 | -0.05 | 0.1 | -0.02 | 0.05 | -0.02 | 12 | 13800 | 374 | 1.3 | 200 | -0.5 | 286 | -50 | 6 | 38.2 | -0.01 | 127000 | 0.4 | 3 | 35 | 20 | 27 | -0.5 | 0.3 | 300 | 0.4 | 0.1 | 30 | 100 | 1 | 925 | -20 | 0.2 | 241000 | -10 | 0.2 | 8.1 | 1 | 85 | 116.349488 | -32.747333 | Boddington | Steffen Hagemann | BOD | Australia | Western Australia | Porphyry | Porphyry Cu | SH-BOD2
700398 |  | 50.1 | -0.001 | 0.002 | 35.2 | 3.5 | 1 | 0.02 | 5 | 32500 | 10 | 3100 | 0.45 | 26 | -50 | 5.5 | 315 | 327000 | 0.04 | 100 | 0.1 | 0.3 | -0.05 | 0.15 | -0.05 | -0.05 | -0.05 | -0.05 | -0.05 | -0.05 | -0.05 | -0.02 | -0.05 | -0.02 | 10.5 | 16000 | 7530 | 1.1 | 100 | -0.5 | 66 | -50 | 3 | 12.6 | 0.01 | 120000 | 0.3 | 7 | -5 | -1 | 1 | -0.5 | -0.1 | 200 | 0.1 | -0.1 | 120 | -0.5 | -0.1 | 55 | 20 | -0.2 | 190000 | -10 | -0.1 | 4.9 | 1 | 605 | 119.585022 | -31.507187 | Nevoria | Steffen Hagemann | NEV | Australia | Western Australia | Orogenic - Intrusion Related Au | Orogenic Au | NEV6
700400 | 3 | 2.4 | -0.001 | -0.001 | 2.72 | 24.5 | 20.2 | 0.95 | 32.5 | 37800 | 429 | 14100 | 0.65 | 13 | 300 | 0.5 | 325 | 50100 | 0.62 | 2650 | 16.4 | 31.2 | 3.3 | 13 | 2.95 | 0.75 | 2.3 | 0.3 | 2.1 | 0.35 | 1.2 | 0.22 | 1.05 | 0.18 | 17.5 | 9500 | 314 | 7.3 | 5450 | 7.5 | 52 | 700 | 282 | 8 | -0.01 | 15000 | 120 | 10 | 10 | 10 | 403 | -0.5 | 5.3 | 4600 | 0.8 | 1.3 | 80 | 15 | 10.3 | 95 | 20 | 3.2 | 363000 | 100 | 0.4 | 16.1 | 1 |  |  |  | Standard
700401 |  | 20.4 | -0.001 | -0.001 | 27 | 6.1 | 13.6 | 0.09 | 2.5 | 30300 | 6 | 24000 | -0.05 | 17 | 100 | 1.2 | 50 | 28000 | -0.02 | 4800 | 1.9 | 3.8 | 0.45 | 1.65 | 0.4 | 0.15 | 0.45 | 0.1 | 0.55 | 0.1 | 0.3 | 0.04 | 0.25 | 0.04 | 11.5 | 11100 | 296 | 165 | 22500 | 0.5 | 58 | -50 | 27 | 18.8 | 0.03 | 14000 | 0.9 | 7 | -5 | -1 | 177 | -0.5 | 0.6 | 1100 | 0.1 | 0.3 | 45 | 3.5 | 3 | 20 | 20 | 0.8 | 348000 | 30 | 0.6 | 7.8 | 1 | 115 | 121.771659 | -31.323771 | Victory | Steffen Hagemann | VTY | Australia | Western Australia | Orogenic - Intrusion Related Au | Orogenic Au | VIC1a
700402 |  | 3.35 | -0.001 | -0.001 | 3.02 | 0.06 | 0.6 | 0.06 | 1.5 | 35600 | 289 | 45500 | 0.65 | 25 | 150 | -0.1 | 735 | 45900 | 0.04 | 2850 | 2.7 | 6.5 | 0.8 | 3.85 | 1.25 | 0.35 | 1.05 | 0.15 | 1 | 0.2 | 0.65 | 0.1 | 0.75 | 0.1 | 2.5 | 25700 | 704 | 1.3 | 24300 | 1 | 78 | 50 | 17 | 6.8 | 0.02 | 32400 | 1 | 21 | -5 | -1 | 149 | -0.5 | 0.5 | 3400 | -0.1 | 0.1 | 75 | 60 | 5.5 | 60 | -20 | 0.8 | 291000 | 30 | -0.1 | 4.3 | -1 | 355 | 121.333425 | -28.918846 | Sons of Gwalia | Steffen Hagemann | SOG | Australia | Western Australia | Orogenic - Intrusion Related Au | Orogenic Au | SGW1a
700403 |  | 0.37 | -0.001 | -0.001 | 0.263 | 2.1 | 2.6 | 0.04 | 1 | 3300 | 6 | 20400 | 0.2 | 3 | -50 | 3.6 | 40 | 355000 | 0.04 | 2600 | 4.2 | 8.8 | 0.95 | 4.15 | 0.95 | 1.1 | 1 | 0.15 | 1 | 0.2 | 0.6 | 0.08 | 0.55 | 0.1 | 3 | 12200 | 780 | 0.6 | 50 | -0.5 | 20 | 750 | 11 | 19.8 | -0.01 | 44800 | 0.7 | 2 | -5 | -1 | 84 | -0.5 | -0.1 | -100 | 0.2 | -0.1 | 65 | 30 | 7.3 | 220 | 20 | 0.2 | 192000 | -10 | 0.6 | 3.6 | 2 | 85 | 122.06944 | -28.771032 | Mount Morgans | Steffen Hagemann | MMG | Australia | Western Australia | Orogenic - Intrusion Related Au | Orogenic Au | M.MOR1
700404 |  | 23.9 | 0.001 | -0.001 | 20.7 | 45.7 | 4 | 0.03 | 1 | 108000 | 15 | 107000 | 0.05 | 52 | 150 | 4.1 | 220 | 134000 | 0.18 | 6450 | 29.8 | 65.8 | 8.75 | 36.5 | 9.1 | 3.1 | 8.05 | 1.1 | 6.2 | 1.1 | 3.1 | 0.46 | 2.85 | 0.44 | 45 | 17900 | 954 | 6.5 | 5400 | 6 | 86 | 600 | 7 | 91.4 | 0.01 | 6000 | 3 | 32 | -5 | 2 | 393 | -0.5 | 1.4 | 10900 | 0.6 | 1.1 | 350 | 1.5 | 32.1 | 40 | 40 | 4.8 | 170000 | 250 | 1.6 | 21.5 | 1 | 605 | 120.48372 | -28.063396 | Redeemer | Steffen Hagemann | RDM | Australia | Western Australia | Orogenic - Intrusion Related Au | Orogenic Au | SH-RED-5
700405 |  | 1.19 | 0.003 | 0.003 | 1.27 | 12.8 | 5 | 0.33 | 3.5 | 25500 | 379 | 38000 | 2.6 | 46 | 400 | 0.6 | 390 | 125000 | 0.12 | 5350 | 3.9 | 8.3 | 0.9 | 3.6 | 0.95 | 0.25 | 0.95 | 0.15 | 1.05 | 0.25 | 0.75 | 0.1 | 0.65 | 0.12 | 1.5 | 4900 | 800 | 18.1 | 13300 | 0.5 | 400 | 200 | 38 | 16.8 | -0.01 | 140000 | 22 | 13 | -5 | -1 | 105 | -0.5 | 0.7 | 1000 | 0.7 | 0.2 | 70 | 290 | 6.5 | 450 | 40 | 2.4 | 265000 | 160 | 0.4 | 4.7 | 1 | 180 | 121.611619 | -30.596082 | Ballarat Last Chance WA | Graham Davies | BLX | Australia | Western Australia | Orogenic - Intrusion Related Au | Orogenic Au | BLC11a
700426 |  | 5.62 | -0.001 | -0.001 | 4.93 | 1.1 | 1.4 | 0.05 | 0.3 | 70700 | 4 | 39900 | 0.2 | 28 | -50 | 0.1 | 25 | 58200 | 0.04 | 3650 | 10 | 20.7 | 2.2 | 9.05 | 2.25 | 0.6 | 1.95 | 0.3 | 2.1 | 0.4 | 1.35 | 0.22 | 1.4 | 0.24 | 3.5 | 15800 | 716 | 14.4 | 57000 | 2.5 | 22 | 550 | 17 | 10 | 0.01 | 48200 | 0.9 | 19 | -5 | -1 | 257 | -0.5 | 3.1 | 4400 | 0.1 | 1 | 55 | 55 | 12.9 | 30 | 40 | 5.4 | 234000 | 400 | 0.8 | 16.5 | 1 | 230 | 121.771659 | -31.323771 | Victory | Steffen Hagemann | VTY | Australia | Western Australia | Orogenic - Intrusion Related Au | Orogenic Au | VIC1c
700427 |  | 0.801 | 0.016 | 0.001 | 0.916 | 3.4 | 0.12 | 0.04 | 2.5 | 7200 | 330 | 57200 | 0.6 | 20 | -50 | 0.8 | 2300 | 200000 | 0.04 | -50 | 2.3 | 5.3 | 0.7 | 2.85 | 0.75 | 0.4 | 0.85 | 0.15 | 0.8 | 0.15 | 0.5 | 0.08 | 0.45 | 0.06 | 32 | 12900 | 1340 | 0.5 | 300 | -0.5 | 52 | 800 | 36 | 0.6 | 0.01 | 156000 | 1.1 | 2 | 10 | -1 | 37 | -0.5 | 0.2 | 100 | 0.2 | 0.3 | 20 | 1 | 4.6 | 60 | -20 | 2.4 | 185000 | 210 | 0.6 | 4.1 | -1 | 175 | 119.585022 | -31.507187 | Nevoria | Steffen Hagemann | NEV | Australia | Western Australia | Orogenic - Intrusion Related Au | Orogenic Au | NEV3
700428 |  | 0.01 | 0.003 | 0.001 | 0.016 | 0.8 | 0.08 | 0.97 | 4.5 | 55900 | 6 | 64800 | 0.15 | 13 | 150 | 5.6 | 10100 | 29500 | 0.04 | 26900 | 33.9 | 64.3 | 6.75 | 26.2 | 5.3 | 1.15 | 4 | 0.6 | 3.55 | 0.7 | 2 | 0.28 | 1.65 | 0.26 | 34 | 31800 | 826 | 0.9 | 7450 | 13 | 62 | 600 | 16 | 103 | 0.01 | 2800 | 0.8 | 11 | 10 | 2 | 133 | 0.5 | 9.1 | 4500 | 0.4 | 3.3 | 85 | 1.5 | 20.2 | 85 | 80 | 6 | 242000 | 270 | 2.2 | 15.6 | 1 | 180 | 101.359016 | 25.844088 | Liuzuo | Ken Maiden | LIU | China | Yunnan | Sediment Hosted Cu | Stratiform Cu | DY9
700429 |  | 0.036 | 0.001 | 0.05 | 0.013 | 7.5 | 0.4 | 0.69 | 5 | 21800 | 38 | 66300 | 0.8 | 10 | -50 | 5.6 | 58100 | 17900 | 0.72 | 19500 | 67.2 | 133 | 14.1 | 51.8 | 7.1 | 0.6 | 3.1 | 0.35 | 1.95 | 0.35 | 1.1 | 0.18 | 1 | 0.16 | 29.5 | 57300 | 1020 | 37.9 | 300 | 19.5 | 56 | 300 | 123 | 78.6 | 0.02 | 13800 | 1.4 | 3 | -5 | 3 | 22 | 1 | 4.6 | 2500 | 0.9 | 8.1 | 250 | 2 | 12.3 | 265 | 40 | 3 | 213000 | 180 | 0.4 | 6.9 | 1 | 110 | 103.047468 | 26.179243 | Tangdan | Ken Maiden | TGD | China | Yunnan | Sediment Hosted Cu | Stratiform Cu | TD1
700430 |  | 0.016 | -0.001 | -0.001 | 0.03 | 2.1 | -0.02 | 1.27 | 6.5 | 5100 | 2 | 158000 | 0.05 | 10 | -50 | 0.3 | 5900 | 12700 | -0.02 | 4650 | 3.7 | 9.2 | 0.9 | 3.9 | 1.05 | 0.25 | 0.95 | 0.15 | 0.8 | 0.15 | 0.4 | 0.04 | 0.25 | 0.04 | 1.5 | 86400 | 11100 | 0.6 | 150 | 1 | 54 | 150 | 2 | 13.2 | -0.01 | 1800 | 0.2 | 1 | -5 | -1 | 36 | -0.5 | 1.8 | 500 | -0.1 | 0.7 | 15 | -0.5 | 4 | 50 | 60 | 1 | 113000 | 50 | 0.1 | 0.9 | -1 | 165 | 103.047468 | 26.179243 | Tangdan | Ken Maiden | TGD | China | Yunnan | Sediment Hosted Cu | Stratiform Cu | TD4
700431 |  | 0.09 | 0.37 | 0.28 | 0.071 | 18.8 | 6.4 | 0.04 | 3 | 8200 | 6 | 8600 | 0.3 | 923 | 1050 | 0.8 | 840 | 195000 | 0.2 | -50 | 0.3 | 0.8 | 0.1 | 0.55 | 0.15 | -0.05 | 0.2 | -0.05 | 0.3 | 0.05 | 0.2 | 0.04 | 0.2 | 0.04 | 1.5 | 143000 | 1500 | 8.1 | -50 | -0.5 | 65800 | -50 | 33 | 0.4 | -0.01 | 120000 | 0.6 | 8 | 15 | -1 | 21 | -0.5 | 0.2 | 500 | 1.3 | -0.1 | 60 | 1 | 1.8 | 60 | 20 | 3.6 | 105000 | 290 | 0.2 | 2.6 | 1 | 1585 | 121.678025 | -31.177891 | Long | David Huston | LNG | Australia | Western Australia | Magmatic Ni-Cu-PGE
700432 |  | 0.016 | 0.008 | 0.007 | 0.045 | 21.5 | 9.4 | 0.14 | 2 | 200 | 7 | 6200 | 1.1 | 2020 | 1800 | 0.2 | 3700 | 461000 | 0.24 | -50 | -0.1 | -0.1 | -0.05 | -0.05 | -0.05 | -0.05 | -0.05 | -0.05 | -0.05 | -0.05 | -0.05 | -0.02 | -0.05 | -0.02 | -0.5 | 900 | 300 | 6.4 | -50 | -0.5 | 141000 | -50 | 72 | 0.2 | 0.09 | 356000 | 0.2 | 1 | 35 | 3 | 2 | -0.5 | -0.1 | 100 | -0.1 | -0.1 | 60 | 0.5 | -0.1 | 75 | 20 | 0.4 | 4300 | 30 | -0.1 | 0.9 | 2 | 635 | 121.678025 | -31.177891 | Long | David Huston | LNG | Australia | Western Australia | Magmatic Ni-Cu-PGE
700433 | 1 | 0.004 | 0.012 | 0.011 | 0.01 | 0.1 | 0.14 | 0.03 | 0.1 | 56100 | 2 | 56100 | 0.05 | 76 | 1600 | 65.6 | 5 | 95200 | 0.02 | 65300 | 0.8 | 2.6 | 0.45 | 2.55 | 1.15 | 0.3 | 1.75 | 0.35 | 2.4 | 0.5 | 1.6 | 0.26 | 1.65 | 0.26 | 136 | 105000 | 1960 | 0.4 | 850 | 1 | 338 | 150 | 30 | 272 | 0.01 | 1800 | 0.3 | 37 | -5 | -1 | 237 | -0.5 | -0.1 | 3100 | 4.5 | -0.1 | 190 | 40 | 14.9 | 80 | -20 | 2.8 | 173000 | 180 | 0.2 | 10.2 | 1 | 1125 | 121.677661 | -31.190946 | Victor | David Huston | VCT | Australia | Western Australia | Magmatic Ni-Cu-PGE
700434 | 1 | 0.054 | 0.002 | 0.003 | 0.056 | 0.1 | 0.6 | 0.04 | 1.5 | 32100 | -1 | 86200 | 0.2 | 92 | 100 | 2.4 | 1800 | 93800 | 0.04 | 4250 | 7.2 | 16 | 1.95 | 9.05 | 2.35 | 0.75 | 2.25 | 0.35 | 2.3 | 0.45 | 1.2 | 0.18 | 1.05 | 0.18 | 7 | 79200 | 1900 | 0.3 | 10800 | 1.5 | 970 | 150 | 7 | 15.6 | -0.01 | 3000 | 0.1 | 41 | -5 | -1 | 190 | -0.5 | 2.6 | 3100 | 0.2 | 0.1 | 235 | -0.5 | 12.5 | 80 | -20 | 2.8 | 254000 | 170 | 0.3 | 8.3 | 1 | 740 | 116.799451 | -21.225493 | Munni Munni | David Huston | MUN | Australia | Western Australia | Layered Intrusion Cr-PGE-V |  | 84770094
700435 | 1 | 0.011 | 0.007 | 0.071 | 0.02 | 0.3 | 0.4 | 0.03 | 1 | 38100 | 1 | 75200 | 0.55 | 122 | 250 | 5 | 1620 | 122000 | 0.08 | 3800 | 7.5 | 16.3 | 1.9 | 8.5 | 2.25 | 0.75 | 2.3 | 0.35 | 2.25 | 0.45 | 1.25 | 0.16 | 0.95 | 0.16 | 7 | 67600 | 1950 | 0.6 | 12900 | 1 | 680 | 100 | 13 | 24.2 | -0.01 | 12400 | 0.04 | 33 | -5 | -1 | 275 | -0.5 | 2 | 2800 | 0.3 | 0.3 | 210 | -0.5 | 12.4 | 120 | -20 | 1.6 | 246000 | 90 | 0.2 | 8.9 | 1 | 1565 | 116.799451 | -21.225493 | Munni Munni | David Huston | MUN | Australia | Western Australia | Layered Intrusion Cr-PGE-V |  | 84770101
700436 |  | 0.023 | 0.069 | 0.301 | 0.021 | 1.4 | 0.6 | 0.03 | 1.5 | 30600 | -1 | 56800 | 0.35 | 147 | 2400 | 1.2 | 740 | 228000 | 0.18 | 3800 | 12.8 | 25.4 | 2.7 | 9.95 | 1.95 | 1 | 1.85 | 0.25 | 1.85 | 0.35 | 1 | 0.14 | 0.8 | 0.12 | 27.5 | 63500 | 2300 | 1.3 | 6200 | 1 | 14100 | 450 | 9 | 11 | -0.01 | 111000 | 0.1 | 19 | -5 | 3 | 49 | -0.5 | 0.1 | 1400 | 1 | 0.2 | 135 | -0.5 | 10.5 | 140 | -20 | 1.6 | 183000 | 100 | 0.9 | 9.3 | 2 | 360 | 122.237988 | -28.483935 | Windarra | David Huston | WND | Australia | Western Australia | Magmatic Ni-Cu-PGE
700437 |  | 0.718 | 0.003 | 0.006 | 0.657 | 357 | 0.4 | 0.04 | 32.5 | 57700 | 2 | 35600 | 2.25 | 65 | 100 | 1.8 | 57800 | 195000 | 3.54 | 11200 | 42.3 | 80 | 9.95 | 37.9 | 9.55 | 4.25 | 8.45 | 1.25 | 7.65 | 1.35 | 3.6 | 0.48 | 2.75 | 0.42 | 26 | 19400 | 1750 | 48.8 | 14200 | 12.5 | 24 | 1050 | 27 | 64.4 | -0.01 | 88800 | 0.6 | 12 | 5 | 10 | 190 | 0.5 | 7.7 | 3300 | 0.4 | 3 | 160 | 0.5 | 44.8 | 340 | 40 | 5 | 183000 | 210 | 1.7 | 33 | 2 | 1035 | 144.096768 | -18.505226 | Einasleigh | David Huston | EIN | Australia | Queensland | Other | Unknown
700438 |  | 0.005 | -0.001 | -0.001 | 0.015 | 0.1 | 0.04 | 331 | 39 | 1500 | 233 | 400 | 367 | 1 | -50 | 4.2 | 270 | 98000 | 0.02 | 250 | 0.2 | 0.4 | 0.05 | 0.2 | 0.05 | -0.05 | 0.05 | -0.05 | 0.05 | -0.05 | 0.05 | -0.02 | -0.05 | -0.02 | 19.5 | 300 | 138 | 1.5 | 200 | -0.5 | 22 | -50 | 16700 | 2.2 | -0.01 | 240000 | 160 | -1 | -5 | -1 | 162 | -0.5 | -0.1 | 100 | 126 | 0.4 | 10 | 0.5 | 0.4 | 283000 | -20 | 2.2 | 146000 | 170 | -0.1 | 1.5 | 89 | 115 | 66.83295 | 26.08654 | Duddar | Mark Allen | DDR | Pakistan | Baluchistan | Sediment Hosted Pb-Zn | Irish Type | R130701
700439 |  | 0.015 | -0.001 | -0.001 | 0.02 | 0.1 | 0.06 | 22.3 | 0.15 | 2900 | 186 | 200 | 72.9 | -1 | -50 | 1.6 | 5 | 128000 | -0.02 | 600 | 1.3 | 2.1 | 0.2 | 0.75 | 0.1 | -0.05 | 0.05 | -0.05 | 0.1 | -0.05 | 0.05 | -0.02 | 0.05 | -0.02 | 28.5 | 200 | 90 | 0.7 | 250 | 1 | 12 | -50 | 10400 | 4 | -0.01 | 182000 | 16 | 1 | -5 | -1 | 20 | -0.5 | 0.6 | 300 | 198 | 0.6 | 20 | -0.5 | 0.6 | 98200 | 60 | 0.4 | 274000 | 20 | 0.2 | 1.2 | 56 | 155 | 66.83295 | 26.08654 | Duddar | Mark Allen | DDR | Pakistan | Baluchistan | Sediment Hosted Pb-Zn | Irish Type | R130702
700440 |  | 0.009 | -0.001 | 0.002 | 0.008 | 0.3 | 0.4 | 290 | 0.45 | 8900 | 759 | 200 | 316 | 5 | -50 | 17.9 | 20 | 227000 | 0.04 | 2650 | 7.2 | 11.5 | 1.05 | 3.35 | 0.55 | 0.1 | 0.3 | 0.05 | 0.55 | 0.1 | 0.35 | 0.04 | 0.3 | 0.06 | 14.5 | 500 | 152 | 5.7 | 250 | 4.5 | 32 | 100 | 38000 | 18.8 | -0.01 | 354000 | 460 | 3 | -5 | -1 | 38 | -0.5 | 4.1 | 1400 | 268 | 2.5 | 90 | 1 | 2.9 | 209000 | -20 | 1.4 | 48000 | 60 | 0.2 | 6.3 | 44 | 175 | 66.83295 | 26.08654 | Duddar | Mark Allen | DDR | Pakistan | Baluchistan | Sediment Hosted Pb-Zn | Irish Type | R130703
700441 |  | 22.3 | 0.001 | 0.002 | 18 | 1200 | 222 | 10.5 | 24 | 700 | 34500 | 200 | 2 | 57 | -50 | -0.1 | 123000 | 281000 | 0.14 | -50 | 2.9 | 5.5 | 0.55 | 2.1 | 0.35 | 0.1 | 0.25 | -0.05 | 0.2 | -0.05 | 0.15 | 0.04 | 0.25 | 0.06 | 2 | 300 | 58 | 2.7 | 100 | 4.5 | 42 | 100 | 349 | 0.4 | -0.01 | 372000 | 988 | 3 | 240 | 180 | 68 | -0.5 | 2.5 | 2200 | 2.8 | 1.1 | 40 | 30 | 1.2 | 355 | 20 | 5.8 | 77400 | 360 | -0.1 | 1.3 | 23 | 1260 | 24.073247 | 42.695752 | Chelopech | Mark Allen | CLP | Bulgaria | Sofia | Epithermal | High Sulphidation Epithermal | R130704
700442 |  | 0.283 | -0.001 | -0.001 | 0.373 | 0.3 | -0.02 | 1.62 | 3 | 64100 | 107 | 200 | 0.5 | 4 | -50 | 4.6 | 50 | 16900 | -0.02 | 79000 | 11.3 | 21.3 | 2.25 | 8.55 | 1.9 | 0.45 | 1.7 | 0.3 | 1.85 | 0.4 | 1.25 | 0.2 | 1.1 | 0.18 | 27 | 700 | 102 | 0.9 | 1050 | 3.5 | 18 | 100 | 75 | 313 | 0.01 | 13800 | 6.3 | 6 | -5 | 1 | 87 | -0.5 | 2.8 | 1500 | 6.6 | 0.7 | 45 | 10 | 12.3 | 225 | 40 | 4 | 331000 | 300 | 0.8 | 10.1 | 1 | 185 | 23.122895 | 46.298785 | Rosia Montana | Mark Allen | RSM | Romania | Alba | Epithermal | Intermediate Sulphidation Epithermal | R130705
700443 |  | 0.26 | -0.001 | -0.001 | 0.29 | 0.06 | -0.02 | 0.91 | 1.5 | 73300 | 106 | 300 | 0.2 | 3 | -50 | 7.6 | 30 | 14900 | -0.02 | 88500 | 11.6 | 23.4 | 2.5 | 9.95 | 2.25 | 0.6 | 2.1 | 0.35 | 2.3 | 0.45 | 1.5 | 0.22 | 1.45 | 0.24 | 12 | 1000 | 96 | 1.2 | 1150 | 6.5 | 10 | 200 | 90 | 394 | -0.01 | 13200 | 3.3 | 6 | -5 | -1 | 94 | -0.5 | 3.9 | 1800 | 14.6 | 1.3 | 50 | 15 | 15.1 | 80 | 40 | 2 | 331000 | 70 | 0.8 | 10.9 | 2 | 365 | 23.122895 | 46.298785 | Rosia Montana | Mark Allen | RSM | Romania | Alba | Epithermal | Intermediate Sulphidation Epithermal | R130707
700444 |  | 0.144 | -0.001 | -0.001 | 0.118 | 2.1 | 0.8 | 0.62 | 0.35 | 38300 | 57 | 8300 | 0.1 | 57 | 100 | 2.7 | 8400 | 151000 | 0.52 | 6900 | 60.2 | 119 | 13.2 | 54.3 | 12.1 | 3.8 | 8.55 | 1.05 | 5.1 | 0.75 | 1.85 | 0.26 | 1.5 | 0.24 | 13.5 | 19600 | 1160 | 0.9 | 1150 | 6 | 36 | 400 | 9 | 69.6 | -0.01 | 15200 | 1.8 | 8 | -5 | 15 | 14 | -0.5 | 10.1 | 3000 | 0.5 | 4.6 | 90 | 10 | 23.2 | 35 | -20 | 9.2 | 287000 | 500 | 1.1 | 23.4 | 2 | 735 | 75.812682 | 28.076155 | Khetri | Mark Allen | KHT | India | Rajasthan | IOCG |  | R130708
700445 |  | 0.064 | -0.001 | 0.002 | 0.082 | 1.5 | 0.6 | 0.49 | 0.5 | 34400 | 7 | 2500 | 0.2 | 172 | -50 | 0.7 | 6120 | 176000 | 0.28 | 1850 | 99.5 | 188 | 22 | 90 | 19 | 5.3 | 13.1 | 1.55 | 7.8 | 1.2 | 3.2 | 0.44 | 2.8 | 0.46 | 18 | 21900 | 264 | 1.1 | 1550 | 3.5 | 82 | 150 | 9 | 9.4 | -0.01 | 33400 | 0.5 | 11 | -5 | 10 | 12 | -0.5 | 6.9 | 2600 | 0.2 | 2.8 | 95 | 145 | 31.4 | 55 | -20 | 6.6 | 275000 | 240 | 0.2 | 26.4 | 2 | 400 | 75.812682 | 28.076155 | Khetri | Mark Allen | KHT | India | Rajasthan | IOCG |  | R130709
700446 |  | 3.16 | -0.001 | -0.001 | 2.53 | 19.8 | 109 | 5.5 | 29 | 40400 | 1240 | 4000 | 68.1 | 104 | -50 | -0.1 | 1360 | 329000 | 1.16 | -50 | 1.8 | 3.9 | 0.45 | 2.1 | 0.75 | 0.15 | 1.15 | 0.25 | 2.1 | 0.5 | 1.6 | 0.26 | 1.75 | 0.28 | 20.5 | 49600 | 2090 | 38.9 | -50 | 1 | 20 | 50 | 307 | 0.4 | 0.05 | 341000 | 24 | 12 | 120 | 2 | 2 | -0.5 | 1.2 | 900 | 2.2 | 2 | 50 | 3 | 13.1 | 11600 | -20 | 3.8 | 48400 | 320 | 0.1 | 17.9 | 1 | 340 | 100.515797 | 22.793937 | Dapingzhang no 2 orebody | Mark Allen | DPZ | China | Yunnan | VHMS |  | R130710
700447 |  | 0.09 | -0.001 | 0.001 | 0.043 | 0.2 | 1.2 | 256 | 137 | 3200 | 990 | 2100 | 413 | -1 | -50 | 0.3 | 225 | 227000 | 0.34 | 1400 | 1.5 | 2.6 | 0.25 | 0.95 | 0.2 | -0.05 | 0.2 | -0.05 | 0.25 | -0.05 | 0.15 | 0.02 | 0.15 | -0.02 | 1 | 400 | 158 | 0.4 | -50 | -0.5 | -2 | 150 | 92300 | 5 | -0.01 | 361000 | 176 | 1 | -5 | 2 | 3 | -0.5 | 0.6 | 200 | 0.4 | 0.3 | 15 | 0.5 | 1.3 | 213000 | 40 | 3 | 40400 | 200 | -0.1 | 65.4 | 57 | 785 | 113.627572 | 25.110262 | Fankou | Mark Allen | FNK | China | Guangdong | Sediment Hosted Pb-Zn | Irish Type | R130713
700448 | 1 | 0.074 | -0.001 | -0.001 | 0.005 | 0.1 | 0.6 | 1.88 | 23 | 2000 | 815 | 23900 | 4.1 | -1 | -50 | 0.2 | 45 | 420000 | 0.12 | 800 | 1.4 | 2.7 | 0.25 | 1 | 0.15 | 0.05 | 0.15 | -0.05 | 0.15 | -0.05 | 0.1 | -0.02 | 0.05 | -0.02 | 0.5 | 400 | 404 | 0.3 | -50 | -0.5 | 4 | 150 | 1300 | 3.4 | -0.01 | 467000 | 46 | 3 | -5 | -1 | 26 | -0.5 | 0.8 | 100 | 0.4 | 0.3 | 25 | -0.5 | 0.8 | 2100 | -20 | -0.2 | 15800 | -10 | -0.1 | 12.4 | 1 | 220 | 113.627572 | 25.110262 | Fankou | Mark Allen | FNK | China | Guangdong | Sediment Hosted Pb-Zn | Irish Type | R130714
700450 | 3 | 0.842 | 0.002 | 0.011 | 0.834 | 2.3 | 0.4 | 0.07 | 3 | 73200 | 11 | 32200 | -0.05 | 25 | -50 | 0.9 | 7860 | 79800 | 0.36 | 29600 | 11.5 | 21.7 | 2.55 | 11.1 | 2.75 | 0.85 | 2.65 | 0.45 | 2.7 | 0.55 | 1.6 | 0.24 | 1.45 | 0.24 | 22 | 22300 | 654 | 636 | 24900 | 5.5 | 24 | 1150 | 18 | 61 | 0.01 | 10400 | 1.8 | 19 | 10 | 5 | 560 | -0.5 | 2.2 | 3800 | 0.3 | 0.8 | 200 | 3 | 16.4 | 105 | 60 | 2 | 259000 | 70 | 1.1 | 16.3 | -1 |  |  |  | Standard
700451 | 1 | 0.012 | -0.001 | -0.001 | 0.016 | 0.08 | 0.08 | 0.25 | 0.15 | 64500 | 17 | 13200 | 0.15 | 8 | -50 | 1.3 | 105 | 28800 | 0.02 | 42500 | 73.9 | 116 | 10.1 | 29.4 | 4.05 | 0.9 | 2.55 | 0.4 | 2.45 | 0.45 | 1.35 | 0.22 | 1.6 | 0.26 | 25 | 9700 | 390 | 1.4 | 17900 | 26.5 | 20 | 700 | 66 | 115 | 0.02 | 600 | 0.9 | 5 | -5 | 3 | 304 | -0.5 | 14.8 | 2300 | 0.4 | 13.1 | 40 | -0.5 | 14.6 | 75 | 40 | 3.2 | 334000 | 100 | 1.3 | 18.8 | -1 | 470 | 80.714672 | 22.019068 | Malanjkhand | Mark Allen | MJK | India | Madhya Pradesh | Porphyry | Porphyry Cu | R130715
700452 |  | 10.4 | -0.001 | -0.001 | 5.6 | 0.9 | 0.4 | 0.39 | 9.5 | 65100 | 4 | 16000 | 1.45 | 11 | -50 | 0.4 | 47600 | 62900 | 0.86 | 35400 | 21.9 | 34.4 | 3.05 | 10.2 | 1.85 | 0.45 | 1.35 | 0.2 | 1.25 | 0.25 | 0.8 | 0.12 | 0.75 | 0.12 | 7 | 2800 | 254 | 1.6 | 22000 | 9.5 | 6 | 250 | 35 | 91.4 | -0.01 | 50400 | 0.5 | 2 | 15 | 3 | 295 | -0.5 | 8.4 | 1200 | 0.3 | 2.4 | 15 | -0.5 | 9.9 | 215 | 20 | 2.8 | 299000 | 100 | 1 | 13.2 | 1 | 350 | 80.714672 | 22.019068 | Malanjkhand | Mark Allen | MJK | India | Madhya Pradesh | Porphyry | Porphyry Cu | R130716
700453 | 1 | 0.056 | -0.001 | -0.001 | 0.063 | 0.08 | 0.06 | 0.22 | 0.4 | 9300 | 2 | 500 | 0.75 | 3 | -50 | 0.1 | 1920 | 11500 | 0.06 | 13000 | 1 | 2.2 | 0.3 | 1.3 | 0.45 | 0.1 | 0.5 | 0.1 | 0.6 | 0.1 | 0.35 | 0.06 | 0.4 | 0.06 | 0.5 | 300 | 96 | 1.1 | 250 | 3.5 | 6 | 50 | 37 | 29 | -0.01 | 2800 | 0.4 | -1 | -5 | -1 | 12 | -0.5 | 0.8 | -100 | 0.3 | 2.6 | -5 | -0.5 | 4 | 30 | 40 | 0.4 | 442000 | -10 | 0.1 | 2.4 | 2 | 550 | 80.714672 | 22.019068 | Malanjkhand | Mark Allen | MJK | India | Madhya Pradesh | Porphyry | Porphyry Cu | R130717
700454 |  | 0.038 | 0.002 | 0.002 | 0.039 | 0.7 | 0.4 | 0.19 | 0.1 | 79200 | 5 | 8200 | 0.1 | 90 | -50 | 0.3 | 4390 | 142000 | 0.06 | 15700 | 2.4 | 5.6 | 0.7 | 3.15 | 1.1 | 0.3 | 1.3 | 0.25 | 1.85 | 0.4 | 1.6 | 0.26 | 1.85 | 0.34 | 26.5 | 18600 | 2160 | 2.6 | 42100 | 2.5 | 22 | 600 | 24 | 28 | 0.06 | 16000 | 0.6 | 17 | -5 | -1 | 52 | -0.5 | 3.2 | 4100 | -0.1 | 1 | 135 | 3.5 | 12.6 | 155 | 40 | 2.8 | 227000 | 100 | 0.6 | 18.5 | -1 | 460 | -70.053927 | -25.931909 | Barreal Seco | Mark Allen | BLS | Chile | Atacama | IOCG |  | R130718
700455 |  | 0.041 | -0.001 | -0.001 | 0.019 | 0.5 | 1.2 | 0.14 | 0.1 | 56100 | 19 | 17400 | 0.8 | 4 | -50 | 0.2 | 5900 | 232000 | 0.1 | 2650 | 12.6 | 21.8 | 2.15 | 8.2 | 1.95 | 0.45 | 1.6 | 0.25 | 1.7 | 0.35 | 1.25 | 0.18 | 1.25 | 0.24 | 4 | 2300 | 340 | 8.2 | 41000 | 3 | 2 | 450 | 12 | 7.6 | 0.02 | 6400 | 0.8 | 24 | -5 | 3 | 28 | -0.5 | 6.6 | 2300 | -0.1 | 1.5 | 110 | 23.5 | 11.2 | 40 | 40 | 3 | 216000 | 110 | 0.3 | 12.1 | 1 | 130 | -70.053927 | -25.931909 | Barreal Seco | Mark Allen | BLS | Chile | Atacama | IOCG |  | R130719
700456 |  | 0.052 | 0.002 | 0.006 | 0.052 | 0.6 | 0.2 | 0.48 | 0.1 | 77600 | 6 | 3500 | 0.15 | 52 | -50 | 0.4 | 5690 | 161000 | 0.1 | 13600 | 3.4 | 8 | 0.9 | 4.3 | 1.3 | 0.3 | 1.25 | 0.2 | 1.65 | 0.4 | 1.4 | 0.22 | 1.7 | 0.3 | 36 | 23300 | 778 | 2.5 | 36300 | 2 | 26 | 500 | 21 | 24.4 | 0.03 | 11800 | 0.7 | 26 | -5 | 3 | 58 | -0.5 | 3.1 | 3000 | -0.1 | 0.9 | 160 | 25 | 12.7 | 70 | 40 | 1.8 | 216000 | 110 | 0.4 | 23.5 | 1 | 410 | -70.053927 | -25.931909 | Barreal Seco | Mark Allen | BLS | Chile | Atacama | IOCG |  | R130720
700457 |  | 0.053 | -0.001 | -0.001 | 0.043 | 0.5 | 0.06 | 3.7 | 22.5 | 6200 | 27 | 400 | 161 | 4 | -50 | 1 | 1770 | 294000 | -0.02 | 200 | 0.8 | 1.6 | 0.2 | 0.95 | 0.25 | 0.35 | 0.2 | -0.05 | 0.25 | 0.05 | 0.15 | 0.02 | 0.15 | 0.02 | 13 | 2400 | 1020 | 2.1 | 100 | 1 | 4 | 100 | 54000 | 1 | 0.01 | 251000 | 30 | 2 | -5 | 15 | 6 | -0.5 | 1.5 | 500 | 0.5 | 0.9 | 35 | 3 | 1.4 | 80600 | 40 | 1 | 117000 | 20 | 0.2 | 5.5 | 1 | 415 | 145.6557919 | -31.1598755 | Endeavour Elura | Mark Allen | EDV | Australia | New South Wales | Sediment Hosted Pb-Zn | Structurally Hosted Pb-Zn | R130726
700458 |  | 0.158 | -0.001 | -0.001 | 0.151 | 902 | 0.8 | 0.32 | 361 | 1200 | 407 | 47800 | 89.2 | 2 | -50 | 2.6 | 675 | 222000 | 14 | 250 | 2.1 | 4.5 | 0.55 | 2.85 | 0.9 | 1.45 | 0.95 | 0.15 | 1 | 0.2 | 0.55 | 0.06 | 0.4 | 0.06 | 4 | 3800 | 25500 | 0.3 | -50 | -0.5 | -2 | -50 | 213000 | 4.8 | 0.01 | 160000 | 100 | -1 | -5 | 90 | 16 | -0.5 | 0.1 | -100 | 6 | 0.7 | 15 | 3 | 6.9 | 23000 | 40 | -0.2 | 51600 | -10 | 0.6 | 2.5 | -1 | 755 | 20.92113 | 42.938528 | Stan Tgr | Mark Allen | STG | Kosovo | Kosovska Mitrovica | Skarn | Skarn Zn | R130727
700459 |  | 0.111 | -0.001 | 0.002 | 0.097 | 3 | 1.6 | 0.54 | 16 | 40200 | 110 | 4200 | 6.2 | 480 | -50 | 0.3 | 113000 | 211000 | 1.3 | 250 | 28.7 | 55.1 | 6.25 | 23.1 | 4.9 | 0.6 | 3.15 | 0.4 | 2.3 | 0.45 | 1.15 | 0.16 | 1.05 | 0.16 | 49.5 | 30200 | 670 | 16.6 | 1700 | 5 | 24 | 100 | 203 | 2 | 0.12 | 160000 | 2.4 | 8 | 125 | 4 | 19 | -0.5 | 7.8 | 2300 | 0.2 | 1.5 | 90 | 0.5 | 12.1 | 1680 | -20 | 2 | 150000 | 70 | 0.4 | 17.8 | 1 | 750 | 146.71611 | -31.39167 | Triton | Mark Allen | TRT | Australia | New South Wales | VHMS |  | R130728
700460 |  | 0.055 | -0.001 | 0.001 | 0.052 | 2.8 | 1 | 0.44 | 9.5 | 16100 | 73 | 7300 | 2.15 | 132 | -50 | 0.2 | 64900 | 132000 | 0.78 | 700 | 7.3 | 15 | 1.7 | 6.65 | 1.5 | 0.25 | 1.3 | 0.2 | 1.25 | 0.25 | 0.7 | 0.1 | 0.55 | 0.08 | 12.5 | 11400 | 376 | 33.7 | 3850 | 1.5 | 14 | 200 | 227 | 4.2 | 0.13 | 122000 | 1.6 | 4 | 100 | 2 | 30 | 0.5 | 3.3 | 800 | 0.2 | 3.5 | 40 | -0.5 | 7.1 | 680 | 40 | 1.2 | 285000 | 50 | 0.4 | 5.4 | 1 | 280 | 146.71611 | -31.39167 | Triton | Mark Allen | TRT | Australia | New South Wales | VHMS |  | R130729
700461 |  | 0.098 | -0.001 | 0.001 | 0.106 | 1.3 | 0.4 | 0.28 | 2.5 | 33600 | 62 | 800 | 0.35 | 233 | -50 | 1.2 | 7000 | 174000 | 0.78 | 6150 | 14.7 | 28.8 | 3.25 | 12.9 | 3 | 0.5 | 2.6 | 0.4 | 2.65 | 0.5 | 1.4 | 0.2 | 1.2 | 0.2 | 21 | 12600 | 314 | 7.5 | 400 | 4 | 38 | 250 | 107 | 31.4 | 0.06 | 141000 | 12 | 7 | 20 | 5 | 8 | -0.5 | 7.7 | 1900 | 5.3 | 3.7 | 75 | 1.5 | 14.1 | 110 | 20 | 1.6 | 263000 | 50 | 0.8 | 11.2 | 1 | 660 | 146.71611 | -31.39167 | Triton | Mark Allen | TRT | Australia | New South Wales | VHMS |  | R130730
700462 |  | 3.23 | -0.001 | -0.001 | 3.01 | 240 | -0.02 | 0.14 | 6.5 | 9900 | 20 | 1300 | 0.25 | 32 | -50 | 0.2 | 18000 | 73100 | 2.56 | 300 | 5.7 | 11.8 | 1.25 | 4.85 | 1.15 | 0.3 | 1.15 | 0.15 | 1.05 | 0.15 | 0.45 | 0.06 | 0.35 | 0.06 | 5 | 4700 | 460 | 154 | 500 | 1.5 | 6 | 350 | 88 | 1 | 0.03 | 36600 | 6 | 2 | 20 | 2 | 2 | -0.5 | 1.8 | 500 | -0.1 | 0.9 | 20 | 145 | 5.6 | 125 | 20 | 0.4 | 413000 | 20 | 0.7 | 6.8 | -1 | 190 | 145.85 | -31.52 | Chesney | Mark Allen | CSY | Australia | New South Wales | Epithermal | High Sulphidation Epithermal | R130731
700463 |  | 2.57 | -0.001 | -0.001 | 2.64 | 200 | 0.14 | 0.1 | 4.5 | 12400 | 11 | 500 | 0.2 | 27 | -50 | 0.3 | 8000 | 76600 | 2.52 | 50 | 5.8 | 12.4 | 1.35 | 5.25 | 1.05 | 0.3 | 0.85 | 0.15 | 0.8 | 0.15 | 0.45 | 0.06 | 0.35 | 0.06 | 8 | 6000 | 428 | 36 | -50 | 1.5 | 10 | 150 | 309 | 0.6 | -0.01 | 28400 | 5.5 | 2 | 15 | 3 | 1 | -0.5 | 2 | 600 | -0.1 | 0.6 | 20 | 130 | 4.2 | 135 | 20 | 0.8 | 403000 | 20 | 0.6 | 8.4 | 1 | 500 | 145.85 | -31.52 | Chesney | Mark Allen | CSY | Australia | New South Wales | Epithermal | High Sulphidation Epithermal | R130732
700464 |  | 3.81 | -0.001 | -0.001 | 3.68 | 332 | 0.4 | 0.09 | 10.5 | 14200 | 33 | 200 | 0.3 | 22 | -50 | 0.3 | 11000 | 68400 | 1.38 | 200 | 8.8 | 17.7 | 1.9 | 6.75 | 1.3 | 0.3 | 0.8 | 0.1 | 0.45 | 0.05 | 0.2 | 0.02 | 0.2 | 0.02 | 14.5 | 7500 | 470 | 9.3 | -50 | 1 | 6 | 50 | 210 | 1.4 | -0.01 | 23800 | 10 | 2 | 15 | 10 | 1 | -0.5 | 1 | 300 | -0.1 | 0.4 | 20 | 55 | 2.1 | 160 | 20 | 0.4 | 408000 | 20 | 0.3 | 9.6 | 1 | 645 | 145.85 | -31.52 | Chesney | Mark Allen | CSY | Australia | New South Wales | Epithermal | High Sulphidation Epithermal | R130733
700465 |  | 0.516 | -0.001 | -0.001 | 0.614 | 2.7 | 2.4 | 0.05 | 1 | 17700 | 125 | 21900 | -0.05 | 12 | -50 | 0.6 | 6140 | 398000 | 0.14 | 8850 | 1350 | 2150 | 172 | 431 | 43.7 | 17.6 | 14.8 | 1.7 | 9.15 | 1.45 | 3.85 | 0.54 | 3.2 | 0.46 | 6 | 5300 | 1530 | 117 | 300 | 15 | 14 | 1250 | 29 | 38.2 | 0.09 | 6800 | 14 | 6 | -5 | 30 | 125 | -0.5 | 14.1 | 1800 | 0.2 | 57 | 80 | 40 | 35.5 | 20 | 40 | 3 | 138000 | 90 | 0.8 | 17.5 | 1 | 195 | 135.577178 | -29.719659 | Prominent Hill | Mark Allen | PTH | Australia | South Australia | IOCG |  | R130735
700466 |  | 0.507 | -0.001 | -0.001 | 0.493 | 1.7 | 2.4 | 0.01 | 2.5 | 34300 | 68 | 800 | -0.05 | 14 | -50 | 1.3 | 29100 | 351000 | 0.14 | 18400 | 1260 | 2170 | 170 | 425 | 31.3 | 8.3 | 10.8 | 1.2 | 7.4 | 1.35 | 3.75 | 0.56 | 3.6 | 0.6 | 20 | 2800 | 58 | 22.4 | 300 | 10.5 | 14 | 2300 | 30 | 54 | -0.01 | 8200 | 1.8 | 7 | 10 | 15 | 666 | -0.5 | 17.7 | 3100 | 0.2 | 63.7 | 100 | 30 | 30.5 | 10 | 60 | 2.8 | 171000 | 110 | 0.8 | 25.4 | -1 | 160 | 135.577178 | -29.719659 | Prominent Hill | Mark Allen | PTH | Australia | South Australia | IOCG |  | R130736
700467 |  | 0.313 | -0.001 | -0.001 | 0.319 | 2.4 | 2 | 0.05 | 8.5 | 52700 | 10 | 11400 | -0.05 | 47 | -50 | 2 | 26600 | 210000 | 0.14 | 29900 | 1520 | 2470 | 201 | 526 | 48.2 | 15.5 | 20.4 | 2.25 | 11.6 | 1.75 | 4.5 | 0.62 | 3.7 | 0.58 | 16.5 | 9300 | 3230 | 52.2 | 600 | 11 | 36 | 1750 | 26 | 116 | 0.12 | 8800 | 1.5 | 9 | -5 | 10 | 208 | 0.5 | 17.3 | 2700 | 0.4 | 51.7 | 70 | 20 | 47 | 65 | 80 | 3 | 208000 | 100 | 1.6 | 30.2 | 1 | 160 | 135.577178 | -29.719659 | Prominent Hill | Mark Allen | PTH | Australia | South Australia | IOCG |  | R130737
700468 |  | 0.701 | -0.001 | 0.001 | 0.149 | 4.2 | 36.8 | 0.91 | 2.5 | 900 | 207 | -100 | 0.15 | 81 | -50 | -0.1 | 540 | 308000 | 0.5 | 200 | 5.6 | 8.4 | 0.7 | 2.4 | 0.4 | 0.2 | 0.45 | 0.05 | 0.45 | 0.1 | 0.2 | 0.02 | 0.15 | -0.02 | 1 | 200 | 104 | 37.3 | -50 | -0.5 | 8 | -50 | 63 | 0.8 | -0.01 | 345000 | 2.5 | 1 | 45 | 10 | 2 | -0.5 | 0.2 | -100 | 0.6 | 0.4 | 20 | 1 | 2.3 | 75 | -20 | -0.2 | 156000 | -10 | -0.1 | 0.9 | 1 | 1125 | 150.37 | -23.63 | Mount Morgan | Mark Allen | MTM | Australia | Queensland | Epithermal | High Sulphidation Epithermal | R130738
700469 |  | 0.016 | -0.001 | -0.001 | 0.021 | 0.7 | 4.6 | 0.05 | 0.45 | 28400 | 73 | 32700 | 11.8 | 4 | -50 | 0.1 | 640 | 99000 | 1.08 | 100 | 10.3 | 18.8 | 2.65 | 13.1 | 3.95 | 3.2 | 4.1 | 0.7 | 5.2 | 1.1 | 3.45 | 0.54 | 3.35 | 0.56 | 6.5 | 122000 | 27800 | 2.9 | 1950 | 1.5 | 10 | 200 | 96 | 0.4 | 0.01 | 31400 | 1.4 | 7 | -5 | 2 | 13 | -0.5 | 1.1 | 1000 | 0.1 | 0.3 | 25 | 1 | 37.1 | 14500 | -20 | 2.2 | 217000 | 70 | 2.8 | 7.3 | -1 | 1180 | 150.37 | -23.63 | Mount Morgan | Mark Allen | MTM | Australia | Queensland | Epithermal | High Sulphidation Epithermal | R130739
700470 | 4 | 0.02 | -0.001 | 0.001 | 0.013 | 1.1 | 0.4 | 0.02 | 0.05 | 1600 | 120 | 5400 | 0.1 | 14 | -50 | -0.1 | 100 | 644000 | -0.02 | -50 | 3.5 | 5.8 | 0.65 | 2.7 | 0.7 | 0.4 | 0.75 | 0.15 | 1.5 | 0.2 | 0.85 | 0.08 | 0.55 | 0.08 | 1.5 | 2700 | 254 | 1 | 100 | -0.5 | 84 | 2550 | 21 | 0.2 | -0.01 | 25800 | 6 | 3 | -5 | -1 | 2 | -0.5 | -0.1 | -100 | -0.1 | 0.2 | 45 | 1.5 | 7.5 | 45 | 20 | -0.2 | 41600 | -10 | 0.4 | 1.3 | 1 | 575 | 119.517318 | -30.79591 | Koolyanobbing | Thomas Angerer | KYB | Austraila | Western Australia | Fe |  | K-302
700471 | 4 | 0.009 | -0.001 | -0.001 | 0.004 | 0.1 | 0.06 | 0.02 | -0.05 | 300 | 23 | -100 | -0.05 | 1 | -50 | -0.1 | 10 | 694000 | -0.02 | -50 | 0.7 | 1.3 | 0.1 | 0.25 | -0.05 | -0.05 | -0.05 | -0.05 | -0.05 | -0.05 | -0.05 | -0.02 | -0.05 | -0.02 | -0.5 | 200 | 58 | 0.9 | 200 | -0.5 | 6 | 100 | 7 | -0.2 | -0.01 | -200 | 3.1 | 2 | -5 | -1 | -1 | -0.5 | -0.1 | -100 | -0.1 | -0.1 | 35 | 2 | 0.1 | 20 | 20 | -0.2 | 900 | -10 | -0.1 | 1.1 | 1 | 355 | 119.517318 | -30.79591 | Koolyanobbing | Thomas Angerer | KYB | Austraila | Western Australia | Fe |  | K-702
700472 | 4 | 0.007 | -0.001 | -0.001 | 0.005 | 0.2 | 0.06 | -0.01 | -0.05 | 400 | 13 | 4900 | -0.05 | -1 | -50 | -0.1 | 35 | 540000 | -0.02 | -50 | 4.9 | 8.4 | 0.9 | 3.75 | 0.75 | 0.45 | 0.75 | 0.1 | 0.7 | 0.15 | 0.4 | 0.06 | 0.4 | 0.08 | 1 | 2600 | 358 | 0.6 | 300 | -0.5 | 18 | 1000 | 8 | -0.2 | -0.01 | -200 | 3 | 2 | -5 | -1 | 2 | -0.5 | -0.1 | -100 | -0.1 | -0.1 | 30 | 1 | 5.8 | 10 | 40 | -0.2 | 114000 | -10 | 0.9 | 2.6 | 1 | 200 | 119.517318 | -30.79591 | Koolyanobbing | Thomas Angerer | KYB | Austraila | Western Australia | Fe |  | K-820
700473 | 4 | 0.005 | -0.001 | -0.001 | 0.002 | 0.1 | 0.04 | -0.01 | -0.05 | 1800 | 29 | 4400 | -0.05 | 14 | -50 | -0.1 | 900 | 693000 | 0.04 | -50 | 5.1 | 10.1 | 1.15 | 5.35 | 1.4 | 0.85 | 1.55 | 0.2 | 1.3 | 0.25 | 0.7 | 0.1 | 0.55 | 0.08 | -0.5 | 3400 | 82 | 0.7 | -50 | -0.5 | 12 | 1550 | 7 | -0.2 | 0.01 | 3800 | 3 | 3 | -5 | 1 | 2 | -0.5 | 0.3 | 100 | -0.1 | 0.1 | 50 | 1 | 8.1 | 10 | 20 | 0.2 | 4800 | -10 | 1.7 | 1.4 | 2 | 190 | 119.517318 | -30.79591 | Koolyanobbing | Thomas Angerer | KYB | Austraila | Western Australia | Fe |  | A-1
700474 | 4 | 0.007 | -0.001 | 0.001 | 0.003 | 0.1 | -0.02 | -0.01 | -0.05 | 1100 | 3 | 3000 | -0.05 | 6 | -50 | -0.1 | 630 | 672000 | 0.12 | -50 | 3.8 | 8.1 | 1 | 5.05 | 1.75 | 1 | 1.8 | 0.25 | 1.8 | 0.35 | 1 | 0.14 | 0.8 | 0.12 | -0.5 | 2800 | 136 | 0.4 | -50 | -0.5 | 24 | 1150 | 7 | -0.2 | -0.01 | 400 | 1 | 3 | -5 | -1 | 3 | -0.5 | 0.1 | -100 | -0.1 | 0.1 | 40 | -0.5 | 12 | 5 | -20 | 0.4 | 3400 | 20 | 0.2 | 1.1 | 2 | 145 | 119.265939 | -30.017106 | Windarling | Thomas Angerer | WDG | Austraila | Western Australia | Fe |  | W2-377.1
700475 | 4 | 0.001 | -0.001 | -0.001 | 0.004 | 0.1 | -0.02 | -0.01 | -0.05 | 200 | 14 | 200 | -0.05 | 4 | -50 | -0.1 | 10 | 624000 | 0.02 | -50 | 2.2 | 3.6 | 0.35 | 1.35 | 0.2 | 0.1 | 0.2 | -0.05 | 0.25 | 0.05 | 0.2 | 0.02 | 0.2 | 0.04 | -0.5 | 4700 | 3510 | 0.5 | -50 | -0.5 | 16 | 150 | 8 | -0.2 | -0.01 | 13200 | 3.5 | 2 | -5 | -1 | -1 | -0.5 | -0.1 | -100 | -0.1 | -0.1 | 35 | 2.5 | 3.4 | 10 | 20 | -0.2 | 4200 | -10 | 0.2 | 0.5 | 2 | 270 | 119.265939 | -30.017106 | Windarling | Thomas Angerer | WDG | Austraila | Western Australia | Fe |  | W2-311.5
700476 | 4 | 0.002 | -0.001 | -0.001 | 0.003 | 0.4 | -0.02 | -0.01 | -0.05 | 600 | 11 | -100 | -0.05 | -1 | -50 | -0.1 | 55 | 684000 | -0.02 | -50 | 10.9 | 9.7 | 1.65 | 5.25 | 0.7 | 0.15 | 0.3 | -0.05 | 0.2 | -0.05 | 0.15 | 0.02 | 0.15 | 0.04 | 0.5 | 300 | 92 | 1 | -50 | -0.5 | 14 | 100 | 9 | 0.2 | -0.01 | -200 | 0.5 | 2 | -5 | -1 | 3 | -0.5 | 0.3 | -100 | -0.1 | 3.4 | 100 | 5 | 1.6 | 15 | -20 | -0.2 | 2800 | 10 | 1.3 | 0.5 | 1 | 320 | 119.147199 | -23.294771 | Giles Mini | Thomas Angerer | GLM | Austraila | Western Australia | Fe |  | Giles Mini
700477 | 4 | 0.002 | 0.001 | -0.001 | 0.004 | 0.2 | -0.02 | -0.01 | -0.05 | 800 | 4 | -100 | -0.05 | -1 | -50 | -0.1 | 15 | 684000 | -0.02 | -50 | 1.4 | 2.5 | 0.3 | 1.25 | 0.3 | 0.15 | 0.5 | 0.1 | 0.65 | 0.15 | 0.5 | 0.08 | 0.45 | 0.08 | -0.5 | 200 | 94 | 0.5 | -50 | -0.5 | 18 | 250 | 11 | -0.2 | -0.01 | -200 | 0.3 | 2 | -5 | -1 | 2 | -0.5 | 0.1 | -100 | -0.1 | 0.9 | 40 | -0.5 | 6.6 | 5 | -20 | -0.2 | 4800 | -10 | 1 | 0.3 | 1 | 350 | 119.674708 | -23.364743 | Mount Whaleback | Thomas Angerer | MWH | Austraila | Western Australia | Fe |  | WHB-1
700478 |  | 0.037 | -0.001 | 0.002 | 0.01 | 0.84 | -0.02 | 0.14 | 3 | 1100 | 57 | 3300 | 21.1 | 20 | -50 | -0.1 | 22400 | 33000 | 81.9 | -50 | 0.4 | 0.9 | 0.15 | 0.55 | 0.2 | 0.15 | 0.2 | -0.05 | 0.2 | -0.05 | 0.1 | -0.02 | 0.25 | -0.02 | 22.5 | 200 | 284 | 7 | 100 | -0.5 | 12 | -50 | 15 | 0.8 | 0.27 | 22600 | 6 | 7 | 5 | 172000 | 23 | -0.5 | -0.1 | -100 | -0.1 | -0.1 | -5 | 14400 | 1.5 | 2100 | 20 | -0.2 | 286000 | -10 | 0.1 | 1.6 | 1 | 65.3 | 134.6642 | 35.27528 | Akenobe | Akira Imai | AKN | Japan | Hyōgo | Porphyry | Porphyry Sn | 784
700479 | 1 | 0.004 | -0.001 | 0.002 | 0.002 | 0.08 | -0.02 | 0.03 | -0.05 | 122000 | 4 | 100 | 0.15 | 163 | 246000 | -0.1 | 20 | 99100 | -0.02 | -50 | -0.1 | 0.1 | -0.05 | 0.05 | -0.05 | -0.05 | -0.05 | -0.05 | -0.05 | -0.05 | -0.05 | -0.02 | 0.05 | -0.02 | 1 | 105000 | 876 | 0.3 | 150 | -0.5 | 1410 | -50 | 2 | 0.6 | -0.01 | -200 | 1.2 | 3 | 5 | 20 | 1 | -0.5 | -0.1 | 1500 | -0.1 | -0.1 | 755 | 2.5 | 0.1 | 325 | 20 | -0.2 | 17100 | -10 | -0.1 | 39.4 | -1 | 65.55 | 133.1997 | 35.20944 | Hirose | Akira Imai | HRS | Japan | Tottori | Layered Intrusion Cr-PGE-V |  | 1454
700480 |  | 0.202 | -0.001 | 0.002 | 0.192 | 2.9 | 1.66 | 0.21 | 3 | 39300 | 64 | 2600 | 0.9 | 1790 | 200 | 0.1 | 48000 | 222000 | 2.6 | 200 | 7.3 | 18.1 | 2.05 | 8.1 | 2.1 | 0.8 | 2.1 | 0.25 | 1.55 | 0.3 | 0.7 | 0.12 | 0.65 | 0.1 | 12.5 | 13800 | 1300 | 2.4 | 3400 | 3.5 | 26 | 900 | 23 | 2.4 | 0.02 | 146000 | 8 | 7 | 25 | 5 | 12 | -0.5 | 3.7 | 1900 | 0.1 | 1.4 | 55 | 1 | 6.5 | 845 | -20 | 1.8 | 192000 | 70 | 0.3 | 17.5 | 1 | 107.05 | 142.6372 | 44.30306 | Shimokawa | Akira Imai | SKW | Japan | Hokkaidō | Other | Unknown
700481 |  | 0.097 | -0.001 | 0.002 | 0.083 | 65.4 | 1.58 | 4.65 | 228 | 7400 | 968 | 300 | 57 | 505 | -50 | 0.2 | 113000 | 368000 | 239 | -50 | 1.6 | 3.8 | 0.45 | 1.9 | 0.45 | 0.1 | 0.55 | 0.05 | 0.45 | 0.1 | 0.4 | 0.04 | 0.2 | 0.02 | 6.5 | 1400 | 3650 | 11.1 | -50 | 1 | 22 | 50 | 128 | 0.8 | -0.01 | 393000 | 12 | 2 | 90 | 540 | 1 | -0.5 | 0.7 | 500 | 1.6 | 0.2 | -5 | 5 | 2.2 | 7500 | -20 | 0.8 | 33700 | 30 | 0.1 | 2.7 | 1 | 68.65 | 140.75088 | 40.181663 | Osarizawa | Akira Imai | OSZ | Japan | Akita | VHMS |  | 4138
700482 |  | 0.061 | -0.001 | 0.002 | 0.058 | 164 | 2.72 | 2.01 | 253 | 4600 | 584 | 300 | 33.7 | 418 | -50 | -0.1 | 144000 | 367000 | 437 | -50 | 3.3 | 7 | 0.85 | 3.3 | 0.85 | 0.1 | 0.7 | 0.1 | 0.35 | 0.1 | 0.15 | -0.02 | 0.1 | -0.02 | 4.5 | 800 | 888 | 3.6 | -50 | -0.5 | 20 | 50 | 27 | -0.2 | -0.01 | 366000 | 4 | -1 | 95 | 965 | -1 | -0.5 | -0.1 | 300 | 0.2 | -0.1 | 5 | 3 | 1.5 | 5230 | -20 | 0.4 | 24400 | -10 | -0.1 | 2.9 | 1 | 54.45 | 140.2492 | 40.52194 | Oppu | Akira Imai | OPP | Japan | Aomori | VHMS |  | 4680
700483 |  | 0.401 | -0.001 | -0.001 | 0.748 | 0.22 | 0.24 | 17 | 179 | 33800 | 239 | 100 | 557 | 1 | -50 | 0.1 | 14800 | 12500 | 2.06 | 12400 | 1.2 | 2.1 | 0.3 | 1.45 | 0.7 | 0.65 | 1.05 | 0.25 | 1.95 | 0.6 | 1.8 | 0.4 | 2.8 | 0.5 | 2.5 | 200 | 80 | 44.1 | 400 | 3 | 6 | 100 | 61000 | 25.8 | 0.02 | 100000 | 3360 | 5 | 10 | 45 | 906 | -0.5 | 0.8 | 1200 | 3.3 | 10.8 | 25 | 5 | 15.5 | 120000 | 20 | 2.6 | 222000 | 90 | 0.1 | 39.6 | 47 | 51 | 140.75512 | 40.35132 | Motoyama | Akira Imai | MYM | Japan | Akita | VHMS
700484 |  | 0.14 | -0.001 | 0.002 | 0.119 | 54.8 | 0.08 | 0.29 | 454 | 500 | 3 | 2200 | 812 | 11 | -50 | -0.1 | 14000 | 26400 | 0.24 | -50 | -0.1 | 0.1 | -0.05 | 0.05 | 0.05 | -0.05 | -0.05 | -0.05 | -0.05 | -0.05 | -0.05 | -0.02 | 0.05 | -0.02 | 3 | -100 | 548 | 0.3 | -50 | -0.5 | 4 | -50 | 548000 | 0.2 | -0.01 | 176000 | 208 | -1 | 35 | 340 | -1 | -0.5 | -0.1 | -100 | 1 | -0.1 | -5 | 5 | 0.5 | 147000 | -20 | -0.2 | 46800 | -10 | -0.1 | 2.7 | 7 | 166.85 | 140.0114 | 37.77417 | Hachiya | Akira Imai | HCY | Japan | Yamagata | VHMS |  | 12047
700485 |  | 0.022 | -0.001 | 0.002 | 0.02 | 8.2 | 0.86 | 0.82 | 35.5 | 8600 | 16 | 1000 | 1.6 | 53 | -50 | -0.1 | 107000 | 232000 | 5.18 | -50 | 0.1 | 0.4 | 0.05 | 0.35 | 0.1 | -0.05 | 0.15 | -0.05 | 0.15 | -0.05 | 0.05 | -0.02 | 0.05 | -0.02 | 12.5 | 5400 | 598 | 6.3 | 50 | -0.5 | 14 | 500 | 155 | -0.2 | -0.01 | 240000 | 3.2 | -1 | 35 | -1 | 2 | -0.5 | -0.1 | -100 | -0.1 | -0.1 | -5 | -0.5 | 0.7 | 345 | -20 | -0.2 | 183000 | -10 | 0.2 | 4.1 | 1 | 63.8 | 140.3931 | 39.6525 | Miyatamata | Akira Imai | MYT | Japan | Akita | VHMS |  | 1430
700486 |  | 4.06 | 0.002 | 0.003 | 3.94 | 65 | 0.12 | 79.3 | 314 | 200 | 633 | -100 | 944 | 7 | -50 | -0.1 | 35600 | 113000 | 8.3 | -50 | 0.3 | 0.4 | -0.05 | 0.2 | 0.1 | 0.1 | -0.05 | -0.05 | -0.05 | -0.05 | -0.05 | -0.02 | -0.05 | -0.02 | 0.5 | -100 | 106 | 121 | -50 | -0.5 | 18 | -50 | 81800 | 1 | 0.02 | 221000 | 1980 | -1 | 10 | 1 | 2370 | -0.5 | -0.1 | -100 | 132 | 1.5 | -5 | -0.5 | 0.3 | 154000 | 20 | -0.2 | 800 | -10 | -0.1 | 25.5 | 9 | 104.6 | 140.75602 | 40.341265 | Uchinotai | Akira Imai | UCH | Japan | Akita | VHMS |  | 1472
700487 | 1 | 0.008 | -0.001 | -0.001 | 0.011 | 0.7 | 0.3 | 0.01 | 0.55 | 4000 | 5 | 12600 | 0.6 | 5 | -50 | -0.1 | 20 | 423000 | 0.22 | -50 | 9.9 | 19.7 | 2.35 | 10.7 | 3 | 0.9 | 3.75 | 0.55 | 3.2 | 0.7 | 1.5 | 0.24 | 1.25 | 0.16 | 7.5 | 6400 | 1170 | 7.6 | -50 | -0.5 | 8 | 50 | 78 | 0.4 | 0.02 | 800 | 12 | 1 | -5 | -1 | 17 | -0.5 | 0.1 | -100 | 0.9 | 7.1 | -5 | 75 | 20 | 110 | 20 | -0.2 | 167000 | -10 | 0.4 | 5.1 | 1 | 57 | 140.9044 | 39.29944 | Wagasennin | Akira Imai | WGN | Japan | Iwate | Fe
700488 |  | 0.001 | -0.001 | 0.002 | -0.001 | 0.1 | 0.04 | 0.23 | 159 | 100 | 2 | 9800 | 559 | -1 | -50 | -0.1 | 45 | 6500 | -0.02 | 50 | 0.3 | 0.3 | -0.05 | 0.1 | -0.05 | -0.05 | -0.05 | -0.05 | -0.05 | -0.05 | -0.05 | -0.02 | -0.05 | -0.02 | -0.5 | -100 | 76 | 0.2 | 100 | -0.5 | -2 | 100 | 476000 | -0.2 | -0.01 | 218000 | 58 | -1 | -5 | -1 | 1 | -0.5 | -0.1 | -100 | 20 | -0.1 | -5 | -0.5 | 0.1 | 284000 | 20 | -0.2 | 13900 | -10 | -0.1 | 0.8 | 27 | 115.25 | 125.778931 | -18.325006 | Pillara | Ian Sandl | PIL | Austraila | Western Australia | Sediment Hosted Pb-Zn | MVT
700489 |  | 0.002 | -0.001 | -0.001 | 0.001 | 0.06 | -0.02 | 0.04 | 22.5 | 600 | 156 | 133000 | 526 | 1 | -50 | 1.2 | 15 | 57500 | -0.02 | 300 | 1 | 1.7 | 0.15 | 0.55 | 0.1 | -0.05 | 0.15 | -0.05 | 0.1 | -0.05 | 0.05 | -0.02 | 0.05 | -0.02 | -0.5 | 400 | 544 | 0.7 | 100 | -0.5 | 8 | -50 | 97000 | 1.8 | -0.01 | 232000 | 30 | -1 | 10 | -1 | 50 | -0.5 | -0.1 | -100 | 5.7 | 0.1 | -5 | -0.5 | 0.8 | 313000 | 20 | -0.2 | 2000 | -10 | 0.1 | 2.7 | 23 | 115 | 125.989921 | -18.727981 | Kapok | Ian Sandl | KPK | Austraila | Western Australia | Sediment Hosted Pb-Zn | MVT
700490 |  | -0.001 | -0.001 | -0.001 | -0.001 | 0.1 | -0.02 | 2.62 | 239 | 2700 | 19 | 165000 | 948 | 2 | -50 | 0.5 | 110 | 12000 | 0.04 | 2200 | 3.5 | 5.6 | 0.6 | 2.1 | 0.45 | 0.1 | 0.45 | 0.05 | 0.4 | 0.1 | 0.2 | 0.04 | 0.2 | 0.02 | 2 | 600 | 884 | 0.5 | 150 | -0.5 | 4 | 50 | 8200 | 7.8 | -0.01 | 190000 | 38 | -1 | 15 | 5 | 46 | -0.5 | 0.6 | 200 | 2.1 | 0.6 | 10 | -0.5 | 2.7 | 360000 | -20 | 0.6 | 11600 | 10 | 0.2 | 53.5 | 11 | 133.8 | 125.858753 | -18.628522 | Goongewa | Ian Sandl | GGW | Austraila | Western Australia | Sediment Hosted Pb-Zn | MVT
700491 |  | 0.004 | -0.001 | -0.001 | 0.009 | 0.02 | -0.02 | 0.02 | 0.05 | 1100 | 205 | 23800 | 299 | 3 | -50 | 2.8 | 5 | 71400 | -0.02 | 900 | 1.6 | 3 | 0.3 | 1.1 | 0.25 | -0.05 | 0.15 | -0.05 | 0.15 | -0.05 | 0.05 | -0.02 | 0.1 | -0.02 | 1 | 7200 | 248 | 0.4 | 200 | -0.5 | 20 | -50 | 25000 | 4.2 | -0.01 | 325000 | 0.6 | -1 | 30 | -1 | 10 | -0.5 | 0.4 | -100 | 17 | 0.1 | -5 | -0.5 | 0.9 | 493000 | -20 | -0.2 | 4600 | -10 | -0.1 | 2.7 | 105 | 500.8 | 125.964 | -18.719 | Cadjebut | Ian Sandl | CDJ | Austraila | Western Australia | Sediment Hosted Pb-Zn | MVT
700492 |  | 6.83 | -0.001 | 0.002 | 7.06 | 0.3 | 1.44 | 0.03 | 1.5 | 39300 | 1 | 16700 | 0.6 | 21 | -50 | 0.2 | 45 | 69600 | 0.08 | 1800 | 16 | 32.3 | 3.65 | 14.1 | 3 | 0.85 | 2.75 | 0.4 | 2.55 | 0.6 | 1.55 | 0.28 | 1.8 | 0.3 | 6 | 6300 | 898 | 1.7 | 28400 | 3.5 | 10 | 250 | 88 | 4.8 | 0.01 | 34800 | 0.86 | 12 | -5 | 5 | 66 | -0.5 | 5.5 | 5400 | -0.1 | 1.3 | 75 | 35 | 15.2 | 65 | 20 | 3 | 332000 | 110 | 0.9 | 9.8 | 1 | 1502.15 | 122.0206183 | -31.10831965 | Salt Creek | Carl Young | SCK | Australia | Western Australia | Orogenic - Intrusion Related Au | Orogenic Au | SKD006_114_116m
700493 |  | 36.2 | -0.001 | -0.001 | 18.5 | 26.7 | 14.5 | 0.02 | 1 | 1300 | -1 | 7300 | 1.3 | 4 | -50 | -0.1 | 2730 | 13100 | 0.38 | 150 | 3.7 | 8 | 1 | 3.8 | 0.75 | 0.15 | 0.55 | 0.05 | 0.25 | -0.05 | 0.1 | -0.02 | 0.1 | -0.02 | -0.5 | 2600 | 184 | 0.7 | 600 | -0.5 | 10 | 150 | 95 | 0.6 | -0.01 | 3200 | 0.5 | -1 | -5 | 5 | 33 | -0.5 | 0.4 | -100 | -0.1 | -0.1 | -5 | 1 | 1.1 | 60 | 80 | -0.2 | 441000 | -10 | -0.1 | 0.5 | 2 | 589.85 | -77.555914 | 48.159333 | Beaufor | Benoit Dube | BFR | Canada | Québec | Orogenic - Intrusion Related Au | Orogenic Au | Beaufor
700494 |  | 4.05 | 0.002 | 0.002 | 3.7 | 1.3 | 4.08 | 0.03 | 3 | 84900 | 2 | 29500 | 0.25 | 17 | 150 | 0.8 | 5 | 38900 | 0.04 | 62800 | 36.4 | 73.5 | 8.55 | 31.1 | 5.3 | 1.3 | 3.75 | 0.4 | 2.15 | 0.4 | 0.95 | 0.18 | 1.05 | 0.16 | 17.5 | 14900 | 430 | 11.3 | 31800 | 4.5 | 72 | 150 | 75 | 104 | 0.02 | 32400 | 0.44 | 14 | -5 | 5 | 850 | -0.5 | 8.9 | 3600 | 0.6 | 2.3 | 95 | 45 | 10.5 | 55 | 20 | 3.4 | 252000 | 130 | 1.5 | 24.6 | 2 | 723.3 | -78.135621 | 48.135039 | Canadian Malartic | Benoit Dube | CMA | Canada | Québec | Orogenic - Intrusion Related Au | Orogenic Au | CM12-160
700495 |  | 1.64 | -0.001 | 0.002 | 1.52 | 1.2 | 1.74 | -0.01 | 1 | 91600 | 2 | 24300 | 0.4 | 8 | -50 | 0.1 | 20 | 29700 | 0.04 | 25400 | 43.9 | 95.7 | 12.9 | 46.2 | 8.35 | 2 | 5.4 | 0.6 | 2.3 | 0.4 | 0.7 | 0.1 | 0.55 | 0.08 | 2.5 | 4600 | 304 | 0.3 | 59000 | 2 | 16 | 1650 | 62 | 35 | -0.01 | 24400 | 0.38 | 4 | -5 | 5 | 4720 | -0.5 | 7.8 | 3700 | 0.2 | 2.4 | 40 | 30 | 8.3 | 50 | -20 | 4.6 | 258000 | 180 | 1.7 | 25 | 1 | 1476.3 | -78.135621 | 48.135039 | Canadian Malartic | Benoit Dube | CMA | Canada | Québec | Orogenic - Intrusion Related Au | Orogenic Au | CM12-301
700496 |  | 46.6 | 0.004 | 0.003 | 48.6 | 3.5 | 6.3 | 0.13 | 8.5 | 33600 | 20 | 26300 | 0.7 | 135 | -50 | 0.9 | 2300 | 193000 | 0.06 | 10600 | 2.9 | 6.4 | 0.8 | 3.5 | 0.9 | 0.2 | 1.1 | 0.15 | 1.2 | 0.3 | 0.7 | 0.12 | 0.75 | 0.12 | 17.5 | 11100 | 598 | 1 | 3200 | 1 | 144 | 200 | 23 | 35 | -0.01 | 110000 | 0.48 | 17 | 5 | 5 | 40 | -0.5 | 0.5 | 2000 | 0.1 | 0.1 | 105 | 10 | 6.8 | 90 | 20 | 1.2 | 248000 | 30 | 0.2 | 7.7 | 2 | 500.8 | -79.718391 | 50.017776 | Detour Lake | Benoit Dube | DTL | Canada | Ontario | Orogenic - Intrusion Related Au | Orogenic Au | Detour Lake 1
700497 |  | 0.499 | 0.005 | 0.002 | 0.379 | 0.8 | 0.72 | 0.01 | 2.5 | 66400 | 5 | 70800 | 0.5 | 34 | 100 | 1.8 | 3170 | 110000 | 0.1 | 12100 | 6.1 | 15.8 | 1.85 | 7.65 | 1.95 | 0.75 | 2.35 | 0.35 | 2.55 | 0.6 | 1.45 | 0.26 | 1.55 | 0.24 | 34.5 | 24100 | 1760 | 0.4 | 10300 | 2.5 | 90 | 300 | 15 | 57.8 | 0.01 | 46400 | 0.36 | 34 | -5 | 5 | 105 | -0.5 | 0.9 | 4000 | 0.2 | 0.2 | 220 | 5 | 19.7 | 185 | -20 | 1.8 | 224000 | 60 | 0.6 | 14.8 | 1 | 795.25 | -79.718391 | 50.017776 | Detour Lake | Benoit Dube | DTL | Canada | Ontario | Orogenic - Intrusion Related Au | Orogenic Au | Detour Lake 2
700498 | 1 | 0.008 | -0.001 | -0.001 | 0.01 | -0.02 | 0.06 | 0.01 | 0.15 | 1500 | -1 | 2100 | 0.2 | -1 | -50 | -0.1 | 10 | 7000 | -0.02 | 100 | -0.1 | 0.1 | -0.05 | 0.1 | -0.05 | -0.05 | 0.05 | -0.05 | -0.05 | -0.05 | -0.05 | -0.02 | -0.05 | -0.02 | 1.5 | 2700 | 86 | 0.6 | 200 | -0.5 | 20 | -50 | 19 | 0.6 | -0.01 | -200 | 0.22 | -1 | -5 | -1 | 14 | -0.5 | -0.1 | -100 | -0.1 | -0.1 | -5 | -0.5 | 0.2 | 10 | -20 | -0.2 | 417000 | -10 | -0.1 | 0.3 | 1 | 582.95 | -81.241391 | 48.462964 | Dome Mine | Benoit Dube | DOM | Canada | Ontario | Orogenic - Intrusion Related Au | Orogenic Au | Dome 1
700499 | 3 | 0.005 | -0.001 | 0.002 | 0.007 | -0.02 | 0.02 | -0.01 | 0.1 | 1400 | -1 | 2100 | 0.2 | -1 | -50 | -0.1 | 15 | 6900 | -0.02 | 50 | -0.1 | -0.1 | -0.05 | 0.05 | -0.05 | -0.05 | -0.05 | -0.05 | -0.05 | -0.05 | -0.05 | -0.02 | -0.05 | -0.02 | 1.5 | 2700 | 84 | 0.6 | 200 | -0.5 | 18 | -50 | 15 | 0.2 | -0.01 | -200 | 0.18 | -1 | -5 | -1 | 13 | -0.5 | -0.1 | -100 | -0.1 | -0.1 | -5 | 0.5 | -0.1 | 15 | 20 | -0.2 | 431000 | -10 | -0.1 | 0.3 | 1 |  |  |  | Duplicate
700500 | 3 | 2.47 | -0.001 | 0.002 | 2.3 | 27.4 | 20.6 | 0.78 | 36 | 39800 | 414 | 14800 | 1 | 12 | 300 | 0.5 | 330 | 51600 | 0.6 | 2550 | 16.9 | 33.9 | 3.75 | 13.9 | 2.95 | 0.8 | 2.5 | 0.3 | 1.75 | 0.4 | 0.9 | 0.16 | 0.9 | 0.16 | 18.5 | 9300 | 298 | 7.6 | 5800 | 6.5 | 50 | 700 | 256 | 7.2 | -0.01 | 14800 | 140 | 9 | 10 | 10 | 420 | -0.5 | 5 | 4500 | 0.7 | 1.3 | 80 | 15 | 8.8 | 110 | 20 | 2.8 | 347000 | 110 | 0.5 | 16.8 | 1 |  |  |  | Standard
700501 |  | 0.255 | -0.001 | 0.002 | 0.22 | 0.1 | 0.18 | 0.02 | 0.35 | 16800 | 10 | 58000 | 0.5 | 10 | -50 | 0.2 | 25 | 35400 | 0.02 | 2500 | 1.1 | 3 | 0.45 | 2.45 | 0.9 | 0.6 | 1.1 | 0.15 | 0.9 | 0.2 | 0.45 | 0.06 | 0.45 | 0.08 | 1.5 | 20800 | 1580 | 0.2 | 1200 | -0.5 | 22 | 900 | 57 | 7.4 | -0.01 | 3800 | 1.08 | 12 | -5 | -1 | 101 | -0.5 | 0.2 | 900 | -0.1 | -0.1 | 60 | 10 | 4.5 | 95 | 1900 | 0.4 | 315000 | -10 | 0.2 | 3.6 | 1 | 329.55 | -81.241391 | 48.462964 | Dome Mine | Benoit Dube | DOM | Canada | Ontario | Orogenic - Intrusion Related Au | Orogenic Au | Dome 2
700502 |  | 13.7 | -0.001 | 0.002 | 13.1 | 0.3 | 0.82 | 0.21 | 1.15 | 46100 | 2 | 26900 | 0.2 | 22 | -50 | 2 | 35 | 47300 | 0.04 | 17200 | 3.8 | 9.6 | 1.3 | 5.95 | 1.45 | 0.45 | 1.25 | 0.15 | 1 | 0.2 | 0.55 | 0.1 | 0.7 | 0.12 | 2 | 14700 | 994 | 3.3 | 15300 | 1.5 | 26 | 400 | 11 | 46 | 0.01 | 25600 | 0.8 | 18 | -5 | -1 | 65 | -0.5 | 0.4 | 4500 | 0.2 | 0.2 | 90 | 20 | 4.9 | 50 | 20 | 1 | 299000 | 40 | 0.8 | 12.2 | 2 | 1326 | -79.275215 | 48.158702 | Francoeur | Benoit Dube | FCR | Canada | Québec | Orogenic - Intrusion Related Au | Orogenic Au | Francoeur
700503 |  | 252 | -0.001 | 0.001 | 254 | 2.5 | 0.26 | 2.51 | 283 | 2000 | 5620 | 400 | 26.4 | -1 | -50 | 0.1 | 830 | 11500 | 0.24 | 750 | 0.4 | 0.3 | -0.05 | 0.15 | -0.05 | -0.05 | -0.05 | -0.05 | -0.05 | -0.05 | -0.05 | -0.02 | -0.05 | -0.02 | -0.5 | 200 | 54 | 0.7 | 350 | -0.5 | 6 | 50 | 3200 | 2.8 | -0.01 | 8200 | 5020 | -1 | -5 | -1 | 4 | -0.5 | -0.1 | -100 | -0.1 | -0.1 | -5 | 1 | 0.1 | 3200 | 40 | -0.2 | 446000 | -10 | -0.1 | 0.5 | 4 | 1344.45 | -114.359302 | 62.499779 | Giant | Benoit Dube | GIA | Canada | Northwest Territories | Orogenic - Intrusion Related Au | Orogenic Au | Giant 98-2
700504 |  | 167 | -0.001 | 0.002 | 178 | 45.9 | 35.5 | 0.2 | 21 | 3200 | 51 | 1000 | 0.1 | 208 | -50 | -0.1 | 3230 | 343000 | 0.16 | 400 | 0.8 | 1.8 | 0.25 | 1.05 | 0.25 | 0.05 | 0.2 | -0.05 | 0.1 | -0.05 | -0.05 | -0.02 | 0.05 | -0.02 | 1 | 1000 | 58 | 0.9 | 200 | -0.5 | 284 | 50 | 21 | 1.8 | -0.01 | 392000 | 1.4 | 1 | -5 | -1 | 7 | -0.5 | 0.4 | 300 | -0.1 | -0.1 | -5 | 0.5 | 0.5 | 5 | 180 | 0.2 | 129000 | 10 | -0.1 | 1.1 | 1 | 945.35 | -77.650808 | 48.134823 | Lac Herbin | Benoit Dube | LHB | Canada | Québec | Orogenic - Intrusion Related Au | Orogenic Au | Lac Herbin
700505 |  | 3.67 | -0.001 | 0.002 | 3.91 | 1.3 | 0.16 | 0.13 | 1.55 | 600 | 11 | 800 | 0.1 | 12 | -50 | 0.2 | 95 | 356000 | -0.02 | 100 | 3.5 | 5.5 | 0.65 | 2.45 | 0.4 | 0.3 | 0.55 | 0.05 | 0.4 | 0.1 | 0.25 | 0.06 | 0.3 | 0.06 | -0.5 | 8000 | 1740 | 0.6 | -50 | -0.5 | 46 | 250 | 14 | 0.4 | 0.02 | 125000 | 4 | -1 | -5 | -1 | 8 | -0.5 | 0.1 | -100 | -0.1 | 0.4 | -5 | 0.5 | 4.5 | 20 | 40 | -0.2 | 211000 | -10 | 0.5 | 0.9 | 3 | 319.7 | -96.070482 | 65.021028 | Meadowbank | Benoit Dube | MDB | Canada | Nunavut | Orogenic - Intrusion Related Au | Orogenic Au | Meadowbank
700506 |  | 10.7 | 0.004 | 0.002 | 9.48 | 0.2 | 0.8 | 0.09 | 1 | 27600 | 12 | 27100 | 0.2 | 14 | -50 | 0.5 | 125 | 258000 | 0.02 | 800 | 9 | 17.4 | 1.95 | 7.45 | 1.65 | 0.85 | 2.05 | 0.3 | 2.1 | 0.5 | 1.3 | 0.28 | 1.45 | 0.26 | 6 | 18300 | 4340 | 0.7 | 1550 | 1 | 48 | 650 | 11 | 5 | 0.01 | 40400 | 4 | 10 | 10 | -1 | 61 | -0.5 | 1.3 | 1600 | -0.1 | 0.3 | 80 | 1 | 18.5 | 65 | -20 | 1 | 237000 | 30 | 0.6 | 10.3 | 3 | 459.2 | -90.366311 | 52.611458 | Musselwhite | Benoit Dube | MSW | Canada | Ontario | Orogenic - Intrusion Related Au | Orogenic Au | Musselwhite MW-2012-527
700507 |  | 27.3 | -0.001 | -0.001 | 35.1 | 1.8 | 0.16 | 0.04 | 3 | 14400 | 52200 | 32500 | 0.2 | 4 | -50 | 2.4 | 75 | 172000 | 0.04 | 5450 | 7 | 15.2 | 1.75 | 6.15 | 1.2 | 0.4 | 1.2 | 0.15 | 1 | 0.2 | 0.55 | 0.1 | 0.7 | 0.1 | 7.5 | 10100 | 818 | 4.9 | 550 | 1 | 12 | 400 | 126 | 30.6 | -0.01 | 59600 | 24 | 2 | -5 | -1 | 130 | -0.5 | 3.8 | 500 | 0.3 | 0.6 | 15 | 12 | 5.5 | 35 | 40 | 0.8 | 246000 | 30 | 0.6 | 6 | 2 | 357.85 | -92.17885 | 63.027055 | Meliadine Tiriganiaq deposit | Benoit Dube | MTG | Canada | Nunavut | Orogenic - Intrusion Related Au | Orogenic Au | Meliadine
700508 |  | 72 | -0.001 | -0.001 | 67 | 16.9 | 12.2 | 0.1 | 8 | 39200 | 40 | 18300 | 0.15 | 29 | -50 | 0.8 | 5 | 74400 | 0.04 | 15300 | 15.3 | 34 | 4.05 | 15.5 | 3.45 | 0.95 | 3.3 | 0.4 | 2.25 | 0.4 | 0.95 | 0.18 | 0.95 | 0.16 | 5 | 4500 | 530 | 0.6 | 4700 | 2 | 42 | 1450 | 53 | 39.4 | -0.01 | 68200 | 2 | 8 | -5 | -1 | 91 | -0.5 | 4.5 | 1800 | 0.2 | 0.3 | 110 | 15 | 10.2 | 15 | 20 | 1.4 | 319000 | 60 | 0.6 | 11.9 | 1 | 769.05 | -56.130003 | 49.959586 | Pine Cove | Benoit Dube | PCV | Canada |  | Orogenic - Intrusion Related Au | Orogenic Au | Pine Cove
700509 |  | 65.1 | -0.001 | -0.001 | 87.7 | 0.2 | 0.52 | 0.09 | 5.5 | 20500 | 35 | 27200 | 0.1 | 11 | -50 | 0.2 | -5 | 28500 | -0.02 | 3650 | 3.3 | 7.8 | 1 | 3.85 | 0.75 | 0.25 | 0.6 | 0.1 | 0.4 | 0.1 | 0.25 | 0.06 | 0.4 | 0.06 | -0.5 | 7500 | 478 | 6.6 | 10500 | -0.5 | 26 | 50 | 6 | 11 | -0.01 | 6600 | 0.8 | 7 | -5 | -1 | 132 | -0.5 | 0.5 | 1700 | -0.1 | -0.1 | 60 | 5 | 2.3 | 15 | 40 | 0.6 | 362000 | 20 | 0.2 | 6.2 | 1 | 571.15 | -95.675197 | 51.021385 | Rice Lake | Benoit Dube | RLK | Canada | Manitoba | Orogenic - Intrusion Related Au | Orogenic Au | Rice Lake 007 vein
700510 |  | 151 | -0.001 | -0.001 | 137 | 0.1 | 2.48 | 0.06 | 8 | 5900 | 21 | 13800 | 0.05 | 3 | -50 | -0.1 | -5 | 15300 | -0.02 | 450 | 0.6 | 1.6 | 0.2 | 1.05 | 0.3 | 0.1 | 0.35 | 0.05 | 0.35 | 0.1 | 0.2 | 0.04 | 0.2 | 0.04 | -0.5 | 4100 | 264 | 13.4 | 4350 | -0.5 | 12 | 50 | 11 | 1.4 | 0.01 | 1400 | 1.04 | 2 | -5 | -1 | 85 | -0.5 | -0.1 | 300 | -0.1 | -0.1 | 10 | 105 | 1.8 | 5 | -20 | 0.2 | 397000 | -10 | -0.1 | 1.2 | 1 | 412.9 | -95.675197 | 51.021385 | Rice Lake | Benoit Dube | RLK | Canada | Manitoba | Orogenic - Intrusion Related Au | Orogenic Au | Rice Lake 98 Vein
700511 |  | 2.61 | 0.022 | 0.004 | 2.58 | 0.4 | 0.66 | 0.03 | 1 | 5500 | 157 | 166000 | 0.3 | 40 | -50 | 3.4 | 665 | 153000 | 0.08 | 700 | 151 | 380 | 55.9 | 252 | 42.3 | 9.65 | 26.9 | 2.35 | 8.8 | 1.2 | 1.95 | 0.22 | 1.1 | 0.16 | 1.5 | 59200 | 1610 | 0.6 | 1000 | 4 | 34 | 8000 | 16 | 5 | -0.01 | 69400 | 0.72 | 42 | -5 | 1 | 1580 | 1.5 | 12.8 | 11200 | -0.1 | 1.2 | 75 | 20 | 30.1 | 70 | 1000 | 6.4 | 28400 | 190 | 0.5 | 5.5 | 1 | 632.7 | -81.557712 | 48.390235 | Timmins West | Benoit Dube | TMW | Canada | Ontario | Orogenic - Intrusion Related Au | Orogenic Au | Timmins West
700512 |  | 13 | -0.001 | -0.001 | 11 | 7.6 | 7.64 | 0.08 | 4.5 | 48100 | 13 | 3600 | 0.4 | 12 | 100 | 0.6 | 10 | 37500 | 0.06 | 34800 | 4.2 | 12.1 | 1.85 | 7.8 | 1.7 | 0.4 | 1.3 | 0.15 | 0.75 | 0.15 | 0.3 | 0.06 | 0.25 | 0.04 | 0.5 | 1000 | 88 | 9.4 | 20100 | 1.5 | 24 | 150 | 22 | 40 | -0.01 | 37400 | 0.54 | -1 | -5 | -1 | 411 | -0.5 | 4.1 | 400 | 0.4 | 1.7 | 10 | 5 | 3.6 | 70 | 20 | 2.2 | 343000 | 70 | 1.3 | 16.8 | 1 | 380.55 | -81.55185 | 48.384038 | Thunder Creek | Benoit Dube | TCK | Canada | Ontario | Orogenic - Intrusion Related Au | Orogenic Au | Thunder Creek
700513 |  | 6.59 | -0.001 | 0.002 | 4.33 | 1.4 | 20.6 | 0.91 | 36 | 200 | 110 | 1500 | 273 | 31 | -50 | -0.1 | 55 | 371000 | 31.4 | 50 | 0.7 | 1.4 | 0.15 | 0.75 | 0.15 | -0.05 | 0.15 | -0.05 | 0.1 | -0.05 | -0.05 | -0.02 | -0.05 | -0.02 | -0.5 | 200 | 296 | 0.6 | -50 | -0.5 | 6 | 50 | 551 | 0.2 | -0.01 | 408000 | 8 | -1 | 5 | 5 | 2 | 1 | 0.2 | -100 | 0.1 | -0.1 | -5 | -0.5 | 0.4 | 119000 | -20 | 0.4 | 25700 | 10 | -0.1 | 5.4 | 4 | 765 | -78.502908 | 48.256229 | Westwood-Warrenmac | Benoit Dube | WWW | Canada | Québec | VHMS |  | Westwood-Warrenmac
700514 |  | 1.84 | -0.001 | 0.002 | 2.33 | 21.7 | -0.02 | 24.2 | 219 | 5500 | 625 | 1000 | 740 | 10 | -50 | 0.4 | 41800 | 82500 | 0.24 | 1300 | 2.8 | 6.2 | 0.75 | 2.55 | 0.65 | 0.1 | 0.55 | 0.1 | 0.45 | 0.1 | 0.25 | 0.06 | 0.3 | 0.06 | 7 | 4400 | 86 | 88.5 | 150 | 1 | 10 | -50 | 120000 | 6.8 | -0.01 | 235000 | 1190 | -1 | 40 | 5 | 5 | -0.5 | 0.8 | 200 | 3.3 | 0.5 | -5 | 1 | 2.4 | 256000 | 20 | 0.4 | 119000 | 10 | 0.2 | 46.4 | 4 | 188.25 | -4.356561 | 53.386163 | Parys Mountain | Ben Grguric | PYM | Wales | Anglesey | VHMS
700515 |  | 1.35 | -0.001 | 0.002 | 0.859 | 5.5 | 0.04 | 31.5 | 79 | 5800 | 415 | 1000 | 630 | 6 | 50 | 0.3 | 31700 | 59800 | 0.06 | 1550 | 1.7 | 3.8 | 0.45 | 1.55 | 0.3 | 0.05 | 0.25 | -0.05 | 0.2 | -0.05 | 0.1 | -0.02 | 0.15 | 0.02 | 9.5 | 4400 | 96 | 95.8 | 100 | -0.5 | 8 | 50 | 124000 | 7.2 | -0.01 | 212000 | 350 | -1 | 30 | 10 | 5 | -0.5 | 0.5 | 200 | 4 | 0.3 | -5 | 0.5 | 1 | 258000 | 20 | 0.2 | 142000 | -10 | 0.1 | 44.1 | 4 | 846.7 | -4.356561 | 53.386163 | Parys Mountain | Ben Grguric | PYM | Wales | Anglesey | VHMS
700516 |  | 0.024 | 0.001 | 0.003 | 0.005 | 2.1 | 0.06 | 0.06 | 3.05 | 1400 | 3 | 35100 | 0.75 | 4 | -50 | 0.2 | 119000 | 116000 | 2.7 | 200 | 0.7 | 2.2 | 0.45 | 2.95 | 2.9 | 1 | 6.9 | 0.85 | 3.55 | 0.5 | 1.05 | 0.12 | 0.65 | 0.08 | 1 | 9500 | 702 | 2.1 | 100 | -0.5 | 4 | 8700 | 13 | 1 | -0.01 | 122000 | 0.26 | 3 | -5 | 110 | 73 | -0.5 | 0.5 | -100 | 0.5 | 20.8 | -5 | -0.5 | 12.3 | 135 | 20 | 0.2 | 224000 | -10 | 0.8 | 4.7 | 4 | 295 | 121.571241 | -21.658644 | Nifty | Simon Dorling | NIF | Australia | Western Australia | Sediment Hosted Cu | Stratiform Cu
700517 |  | 0.04 | 0.001 | 0.003 | 0.006 | 2.8 | 0.04 | 0.16 | 1.5 | 1800 | 14 | 21500 | 0.65 | 37 | -50 | 0.2 | 136000 | 142000 | 2.66 | 150 | 0.3 | 1.9 | 0.5 | 3.6 | 3.9 | 1.55 | 8.35 | 1 | 4.2 | 0.6 | 1.25 | 0.14 | 0.7 | 0.08 | 1.5 | 1400 | 150 | 2.3 | 250 | -0.5 | 10 | 9400 | 18 | 1 | -0.01 | 146000 | 0.78 | 2 | -5 | 160 | 43 | 0.5 | 0.4 | -100 | 0.3 | 40.6 | -5 | -0.5 | 13.6 | 130 | -20 | 0.4 | 227000 | 10 | 0.6 | 6.2 | 4 | 440 | 121.571241 | -21.658644 | Nifty | Simon Dorling | NIF | Australia | Western Australia | Sediment Hosted Cu | Stratiform Cu
700518 |  | 0.006 | 0.002 | 0.003 | 0.002 | 1.9 | 0.16 | 0.43 | 427 | 12600 | 28 | 500 | 0.1 | 4 | -50 | 1 | 620000 | 39500 | 0.16 | 6350 | 7 | 11 | 0.65 | 2.75 | 0.5 | 0.1 | 0.45 | 0.05 | 0.4 | 0.1 | 0.3 | 0.06 | 0.4 | 0.06 | 2.5 | 1100 | 22 | 4.5 | 200 | 2 | 6 | 200 | 94 | 20.6 | -0.01 | 193000 | 3.42 | 5 | 5 | 1 | 66 | -0.5 | 0.4 | 900 | 0.2 | 1.9 | 15 | 0.5 | 2 | 200 | 20 | 1.4 | 36100 | 40 | 0.4 | 3 | -1 | 115 | 28.272619 | -8.893901 | Dikulushi | Simon Dorling | DIK | DRC | Katanga | Sediment Hosted Cu | Structurally Hosted Cu
700519 |  | 0.006 | 0.002 | 0.006 | 0.004 | 0.82 | 0.14 | 0.81 | 204 | 73700 | 140 | 50400 | 0.25 | 195 | 200 | 48.5 | 72000 | 28900 | 0.08 | 36900 | 23.2 | 41 | 4.85 | 17.4 | 3.05 | 0.65 | 2.6 | 0.35 | 2.25 | 0.45 | 1.35 | 0.2 | 1.3 | 0.2 | 88.5 | 11600 | 690 | 339 | 900 | 12.5 | 374 | 600 | 53 | 208 | 0.49 | 39600 | 1.22 | 14 | 35 | 5 | 161 | 1.5 | 8.7 | 3900 | 5.9 | 14.2 | 1290 | 3.5 | 11.3 | 40 | 340 | 3.4 | 170000 | 120 | 7.9 | 20.8 | 1 | 130 | 16.15958 | 51.432273 | Lubin | Simon Dorling | LUB | Poland | Lower Silesian | Sediment Hosted Cu | Stratiform Cu
700520 |  | 0.023 | 0.022 | 0.004 | 0.002 | 124 | 0.12 | 0.03 | 9.5 | 31800 | 3 | 100 | -0.05 | 322 | -50 | 0.4 | 308000 | 36000 | 1.24 | 17200 | 30.5 | 58.8 | 7.3 | 26.4 | 4.8 | 0.55 | 3.3 | 0.4 | 2 | 0.35 | 0.95 | 0.14 | 0.8 | 0.12 | 4.5 | 1200 | 54 | 2.5 | 250 | 4 | 40 | 100 | 18 | 71.8 | -0.01 | 115000 | 0.78 | 4 | -5 | 3 | 11 | 0.5 | 8.3 | 1100 | 0.2 | 1.8 | 25 | 0.5 | 20 | 20 | 80 | 1.8 | 204000 | 60 | 1.1 | 6.2 | -1 | 530 | 27.967872 | -12.25948 | Kinsenda | Simon Dorling | KSD | DRC | Katanga | Sediment Hosted Cu | Stratiform Cu
700521 |  | 0.151 | 0.002 | 0.005 | 0.115 | 0.14 | 0.08 | 0.03 | 2.2 | 76300 | 17 | 5200 | 0.1 | 349 | 100 | 0.4 | 63800 | 102000 | 1.34 | 800 | 910 | 319 | 154 | 463 | 60.9 | 10.7 | 30.3 | 2.8 | 12 | 1.75 | 4 | 0.48 | 2.95 | 0.5 | 308 | 129000 | 292 | 7.5 | 300 | 17.5 | 414 | 2500 | 35 | 5.8 | 0.02 | 69000 | 0.78 | 12 | 10 | 10 | 55 | 1 | 16 | 14000 | -0.1 | 3.6 | 390 | 5 | 31.3 | 55 | 40 | 4 | 121000 | 150 | 1.5 | 157 | 3 | 85 | 27.126642 | -11.285441 | Kileba | Simon Dorling | KLB | DRC | Katanga | Sediment Hosted Cu | Stratiform Cu
700522 |  | 0.008 | 0.002 | 0.003 | 0.004 | 169 | 0.1 | 0.81 | 44.7 | 28700 | 2380 | 5400 | 0.15 | 1150 | -50 | 1.4 | 60900 | 75800 | 0.12 | 11900 | 44.9 | 91.7 | 13.8 | 59.2 | 15.9 | 2.7 | 13.3 | 1.3 | 5.75 | 0.85 | 2.1 | 0.28 | 1.6 | 0.24 | 8.5 | 2200 | 56 | 8 | 200 | 4.5 | 96 | 4000 | 253 | 52.6 | 0.01 | 93400 | 43.9 | 3 | -5 | 2 | 2280 | 0.5 | 8.9 | 1400 | 145 | 12.1 | 35 | 1.5 | 21.5 | 20 | 80 | 2.8 | 306000 | 100 | 1.6 | 8.2 | 3 | 130 | 139.389079 | -19.47848 | Mount Oxide | Simon Dorling | MTX | Australia | Queensland | Sediment Hosted Cu | Structurally Hosted Cu
700523 | 1 | 0.003 | 0.001 | 0.003 | 0.002 | 35.8 | 0.06 | 0.07 | 6.35 | 20600 | 318 | 500 | -0.05 | 261 | -50 | 0.8 | 420 | 103000 | 0.46 | 10200 | 32.3 | 48 | 5.5 | 20.8 | 5.2 | 1.1 | 5.8 | 0.65 | 3.2 | 0.55 | 1.6 | 0.2 | 1.4 | 0.2 | 6 | 2500 | 72 | 10.2 | 150 | 3.5 | 78 | 350 | 185 | 35.6 | -0.01 | 200 | 64 | 4 | -5 | -1 | 207 | -0.5 | 4 | 1100 | 1.2 | 7.4 | 40 | 0.5 | 15.1 | 25 | 100 | 2 | 364000 | 80 | 1.3 | 6.3 | 5 | 120 | 139.389079 | -19.47848 | Mount Oxide | Simon Dorling | MTX | Australia | Queensland | Sediment Hosted Cu | Structurally Hosted Cu
700524 |  | 0.004 | 0.001 | 0.002 | 0.002 | 91.1 | 0.04 | 0.16 | 28.5 | 43100 | 894 | 2100 | 0.1 | 824 | -50 | 2.5 | 60800 | 56600 | 0.24 | 22200 | 15.1 | 34.7 | 4.85 | 24.7 | 9.95 | 2.05 | 9.65 | 0.95 | 5.45 | 1.2 | 3.4 | 0.46 | 2.85 | 0.42 | 10 | 3600 | 68 | 3 | 200 | 9.5 | 102 | 2300 | 158 | 88.8 | -0.01 | 53800 | 39 | 5 | -5 | 3 | 2300 | 1 | 13.2 | 2600 | 10.6 | 10.1 | 35 | 3 | 31.7 | 20 | 140 | 5.2 | 309000 | 190 | 1.5 | 12.1 | 3 | 135 | 139.389079 | -19.47848 | Mount Oxide | Simon Dorling | MTX | Australia | Queensland | Sediment Hosted Cu | Structurally Hosted Cu
700525 |  | 0.008 | 0.002 | 0.004 | -0.001 | 163 | 0.06 | 5.15 | 52.4 | 14200 | 3500 | 2300 | -0.05 | 1450 | -50 | 1.7 | 43500 | 149000 | 0.18 | 4800 | 68.2 | 109 | 10.1 | 28.7 | 4.9 | 1.05 | 4.6 | 0.55 | 2.8 | 0.5 | 1.45 | 0.2 | 1.15 | 0.18 | 4.5 | 800 | 436 | 15 | 200 | 2.5 | 232 | 1750 | 345 | 23.2 | -0.01 | 170000 | 78.4 | 2 | -5 | -1 | 634 | -0.5 | 4.8 | 800 | 899 | 7.1 | 15 | 1 | 15.3 | 60 | 40 | 2.2 | 267000 | 80 | 0.8 | 4 | 4 | 145 | 139.389079 | -19.47848 | Mount Oxide | Simon Dorling | MTX | Australia | Queensland | Sediment Hosted Cu | Structurally Hosted Cu
700526 |  | 0.002 | 0.001 | 0.002 | 0.002 | 0.26 | 0.04 | 0.22 | 3.5 | 1700 | 23 | 187000 | 126 | 7 | -50 | 0.5 | 125 | 20700 | 0.58 | 600 | 8.3 | 13.3 | 1.8 | 7.25 | 1.7 | 0.35 | 1.9 | 0.25 | 1.25 | 0.25 | 0.65 | 0.08 | 0.5 | 0.06 | 2 | 102000 | 2570 | 6.4 | 250 | -0.5 | 20 | 1400 | 961 | 4.6 | 0.07 | 36200 | 26.7 | 1 | 5 | -1 | 55 | -0.5 | 1 | 100 | 3.7 | 7.8 | 15 | -0.5 | 9.2 | 55600 | -20 | 0.6 | 23700 | 20 | 1.1 | 1.8 | 1 | 150 | 129.192682 | -15.403653 | Sandy Creek | Simon Dorling | SDK | Australia | Northern Territory | Sediment Hosted Pb-Zn | MVT
700527 |  | 0.006 | 0.002 | 0.008 | 0.004 | 0.22 | 0.12 | 1.04 | 1.8 | 8300 | 6 | 300 | 0.1 | 3 | -50 | 1.2 | 90 | 5800 | -0.02 | 5350 | 126 | 203 | 22 | 81.1 | 15.6 | 3.85 | 13.2 | 1.9 | 10.6 | 1.85 | 4.85 | 0.62 | 3.4 | 0.46 | 3.5 | 700 | 26 | 0.4 | 150 | 1 | 30 | 150 | 649000 | 21.8 | 0.01 | 600 | 0.42 | 2 | -5 | -1 | 76 | -0.5 | 1.3 | 700 | 109 | 0.8 | 45 | 1.5 | 64 | 90 | 40 | 0.6 | 68100 | 20 | 0.9 | 2.8 | -1 | 660 | 119.930142 | -26.516514 | Magellan | Simon Dorling | MAG | Australia | Western Australia | Sediment Hosted Pb-Zn | Non-Sulphide Pb
700528 |  | 0.002 | 0.001 | 0.003 | -0.001 | 0.26 | 0.02 | 0.16 | 0.05 | 600 | 5100 | 34800 | 1 | 8 | -50 | -0.1 | 190 | 6500 | 0.08 | 50 | 2.3 | 4.1 | 0.6 | 2.25 | 0.45 | 0.1 | 0.4 | 0.05 | 0.4 | 0.1 | 0.2 | 0.02 | 0.2 | 0.02 | 36 | 1300 | 8170 | 2.5 | 100 | -0.5 | 4 | 250 | 10700 | 0.6 | -0.01 | -200 | 7.2 | -1 | 30 | -1 | 53 | -0.5 | 0.2 | -100 | 1.7 | 2 | 85 | -0.5 | 2.1 | 533000 | 80 | 0.4 | 112000 | -10 | 7.7 | 2 | 30 | 370 | 138.434496 | -30.67563 | Beltana | Simon Dorling | BLT | Australia | South Australia | Sediment Hosted Pb-Zn | Non-Sulphide Zn
700529 |  | 0.025 | 0.001 | 0.003 | 0.027 | 0.08 | -0.02 | 136 | 14.5 | 1300 | 39 | 7800 | 905 | 33 | -50 | 0.2 | 475 | 22100 | 40.1 | 250 | 1.3 | 2.1 | 0.3 | 1.3 | 0.35 | 0.1 | 0.5 | 0.05 | 0.4 | 0.05 | 0.2 | 0.02 | 0.15 | -0.02 | 20.5 | 3700 | 360 | 1 | 150 | -0.5 | 10 | -50 | 11000 | 1.8 | -0.01 | 104000 | 92 | -1 | 15 | 65 | 3 | -0.5 | -0.1 | -100 | 0.3 | -0.1 | 5 | -0.5 | 2.5 | 201000 | -20 | 0.2 | 295000 | -10 | 0.2 | 18.4 | 4 | 265 | 119.273822 | -23.709776 | Prarie Downs |  | PDN | Australia | Western Australia | Sediment Hosted Pb-Zn | Structurally Hosted Pb-Zn
700530 |  | 0.066 | 0.001 | 0.004 | 0.063 | 5.4 | -0.02 | 6.13 | 109 | 600 | 9 | 200 | 434 | 20 | -50 | -0.1 | 95 | 6500 | 0.92 | 200 | 0.5 | 0.8 | 0.1 | 0.45 | 0.1 | -0.05 | 0.05 | -0.05 | 0.05 | -0.05 | -0.05 | -0.02 | 0.1 | -0.02 | 0.5 | 100 | 80 | 2.1 | 50 | -0.5 | 4 | 100 | 482000 | 1.6 | -0.01 | 140000 | 126 | -1 | 10 | -1 | 2 | -0.5 | -0.1 | -100 | 76 | -0.1 | -5 | -0.5 | 0.2 | 143000 | 20 | 0.2 | 127000 | -10 | -0.1 | 7.5 | -1 | 340 | 121.138948 | -21.315498 | Ragged Hills | Simon Dorling | RGH | Australia | Western Australia | Sediment Hosted Pb-Zn | Structurally Hosted Pb-Zn
700531 |  | 0.161 | 0.002 | 0.004 | 0.176 | 1.2 | 2.48 | -0.01 | 2.4 | 82800 | 6 | 700 | 0.4 | 5 | -50 | 2.5 | 44600 | 53300 | 0.18 | 39600 | 7.7 | 15.4 | 2.1 | 9.3 | 2.35 | 0.75 | 2.4 | 0.35 | 2.25 | 0.45 | 1.3 | 0.18 | 1.15 | 0.18 | 7.5 | 4900 | 128 | 45.5 | 1850 | 4 | 6 | 300 | 112 | 108 | 0.14 | 44200 | 0.46 | 12 | 30 | 5 | 66 | -0.5 | 2.6 | 4200 | 1.4 | 0.5 | 255 | 2.5 | 21 | 240 | 40 | 2.2 | 275000 | 90 | 0.7 | 20.4 | 2 | 165 | 106.843255 | 43.008321 | Oyu Tolgoi | Simon Dorling | OYT | Mongolia | Ömnögovi | Porphyry | Porphyry Cu
700532 |  | 1.04 | 0.004 | 0.006 | 1.54 | 0.18 | 0.94 | -0.01 | 0.3 | 13800 | 4 | 105000 | 0.1 | 104 | -50 | 0.2 | 6400 | 233000 | 0.44 | 4000 | 19.6 | 39.9 | 5.2 | 19.3 | 3.75 | 0.75 | 3.35 | 0.45 | 3.1 | 0.7 | 2.15 | 0.36 | 2.85 | 0.68 | 14 | 44500 | 908 | 0.9 | 6500 | 1.5 | 178 | 1750 | 173 | 28.6 | 0.01 | 26400 | 0.2 | 22 | -5 | 5 | 48 | -0.5 | 1.7 | 1300 | -0.1 | 2.5 | 205 | -0.5 | 20.3 | 90 | -20 | 1.4 | 180000 | 30 | 1.6 | 11.8 | 4 | 630 | 140.497029 | -21.540858 | Mount Elliot | Rosendo Puig Pichuante | ELT | Australia | Queensland | IOCG
700533 |  | 0.017 | -0.001 | 0.002 | 0.052 | 11.5 | 0.12 | -0.01 | 0.1 | 25800 | 6 | 131000 | 0.25 | 6 | -50 | 0.5 | -5 | 77200 | 0.86 | 100 | 0.7 | 3.1 | 0.7 | 3.4 | 0.85 | 0.5 | 0.85 | 0.1 | 0.7 | 0.1 | 0.3 | 0.06 | 0.45 | 0.04 | 12.5 | 5600 | 5120 | 205 | 900 | 3 | 10 | 200 | 17 | 0.8 | 0.11 | 200 | 0.12 | 5 | -5 | 45 | 21 | -0.5 | 0.2 | 800 | -0.1 | 1.6 | 70 | 9670 | 3.8 | 70 | -20 | -0.2 | 278000 | 10 | 1.2 | 18.1 | 43 | 210 | 144.059957 | -40.054117 | King Island | Ross Large | KGI | Australia | Tasmania | Skarn | Skarn W | 102398
700534 |  | 0.006 | -0.001 | 0.002 | 0.038 | 2.04 | 0.02 | -0.01 | 0.2 | 26600 | 6 | 221000 | 0.85 | 5 | -50 | 7.4 | 15 | 162000 | 4.14 | 350 | 3 | 11.4 | 1.35 | 4.65 | 0.9 | 0.8 | 0.85 | 0.1 | 0.7 | 0.1 | 0.45 | 0.06 | 0.4 | 0.04 | 2 | 2500 | 8450 | 103 | 750 | 3.5 | 12 | 250 | 12 | 2.6 | 0.05 | 2800 | 0.8 | 2 | -5 | 245 | 17 | -0.5 | 0.5 | 900 | -0.1 | 10.4 | 225 | 2660 | 4.5 | 55 | -20 | 0.2 | 162000 | 10 | 1.4 | 44.5 | 87 | 320 | 144.059957 | -40.054117 | King Island | Ross Large | KGI | Australia | Tasmania | Skarn | Skarn W | 102399
700535 |  | 0.005 | 0.002 | 0.003 | 0.011 | 19.4 | 0.04 | 0.02 | 11.4 | 29100 | 7 | 9700 | 12.6 | 129 | 100 | 10.3 | 8460 | 283000 | 34.5 | 4350 | 7.7 | 17.8 | 2 | 7.55 | 1.85 | 0.5 | 1.65 | 0.25 | 1.5 | 0.25 | 0.85 | 0.16 | 0.95 | 0.16 | 48.5 | 13200 | 4280 | 1.1 | 50 | 2 | 44 | 700 | 26 | 83.4 | -0.01 | 134000 | 0.9 | 11 | -5 | 9150 | 3 | -0.5 | 2.3 | 2200 | 1.3 | 1.3 | 50 | 125 | 8.6 | 2980 | 20 | 1 | 171000 | 40 | 2 | 19.5 | 6 | 150 | 145.380769 | -41.475101 | Cleveland | Ross Large | CVL | Australia | Tasmania | Skarn | Skarn Sn | 104304
700536 |  | 0.038 | 0.003 | 0.003 | 0.036 | 173 | 0.18 | 0.03 | 3.45 | 23300 | 22 | 3100 | 2 | 159 | 150 | 1.7 | 2580 | 333000 | 7.7 | 450 | 14.6 | 31 | 3.2 | 12.1 | 2.45 | 0.45 | 1.7 | 0.2 | 1.35 | 0.2 | 0.7 | 0.14 | 0.8 | 0.12 | 48.5 | 9600 | 3390 | 0.6 | 100 | 2 | 38 | 550 | 82 | 15.8 | -0.01 | 167000 | 1 | 10 | -5 | 180 | 4 | -0.5 | 3.2 | 3100 | 0.4 | 1.7 | 55 | 115 | 6.1 | 530 | 80 | 1.4 | 172000 | 50 | 2.6 | 15.4 | 4 | 160 | 145.380769 | -41.475101 | Cleveland | Ross Large | CVL | Australia | Tasmania | Skarn | Skarn Sn | 104312
700537 |  | 0.037 | 0.002 | 0.003 | 0.046 | 643 | 0.9 | 0.09 | 40 | 21600 | 179 | 20300 | 30.9 | 141 | 100 | 2.6 | 31900 | 278000 | 133 | 1100 | 12 | 26 | 2.75 | 10.5 | 2.45 | 0.5 | 2.25 | 0.25 | 1.35 | 0.2 | 0.7 | 0.12 | 0.8 | 0.12 | 40 | 10000 | 7660 | 1.6 | 100 | 1 | 22 | 550 | 344 | 31.6 | -0.01 | 144000 | 2 | 9 | 5 | 13500 | 5 | -0.5 | 1.3 | 1400 | 0.6 | 1.2 | 35 | 95 | 8.6 | 7130 | 160 | 0.8 | 158000 | 30 | 9.1 | 16 | 4 | 180 | 145.380769 | -41.475101 | Cleveland | Ross Large | CVL | Australia | Tasmania | Skarn | Skarn Sn | 104313
700538 |  | 3.4 | 0.004 | 0.018 | 3.09 | 62.3 | 0.16 | 3.05 | 48 | 4000 | 1790 | 600 | 109 | 5 | -50 | 0.2 | 8770 | 372000 | 5.58 | 200 | 27.3 | 35.9 | 3.3 | 10.6 | 2.3 | 0.55 | 2.25 | 0.3 | 2 | 0.25 | 0.7 | 0.1 | 0.4 | 0.06 | 1.5 | 1100 | 666 | 62.4 | 50 | 1 | 46 | 300 | 1800 | 4.2 | 0.01 | 396000 | 152 | -1 | 5 | 20 | 3 | -0.5 | 1.1 | 500 | 19 | 15.7 | 25 | 10 | 8.8 | 40500 | -20 | 0.4 | 74500 | 10 | -0.1 | 11.4 | 6 | 60 | 145.700463 | -41.600136 | Que River | Ross Large | QUR | Australia | Tasmania | VHMS |  | 107721
700539 |  | 25 | 0.003 | 0.006 | 22.6 | 3.7 | -0.02 | 38.4 | 1330 | 800 | 2080 | 2500 | 1160 | -1 | -50 | 0.4 | 11800 | 95500 | 0.22 | -50 | 2 | 1.8 | 0.15 | 0.55 | 0.2 | 0.05 | 0.15 | -0.05 | 0.1 | -0.05 | -0.05 | -0.02 | -0.05 | -0.02 | -0.5 | 700 | 2200 | 7.2 | 100 | -0.5 | 6 | 50 | 201000 | 0.4 | -0.01 | 292000 | 9020 | -1 | 60 | 45 | 63 | -0.5 | -0.1 | -100 | 119 | 0.3 | -5 | 5 | 0.8 | 354000 | -20 | -0.2 | 11400 | -10 | -0.1 | 13.5 | 8 | 70 | 145.700463 | -41.600136 | Que River | Ross Large | QUR | Australia | Tasmania | VHMS |  | 107734
700540 |  | 2.32 | -0.001 | 0.003 | 2.33 | 20.5 | -0.02 | 5.8 | 46 | 73600 | 1930 | 2700 | 7.1 | 28 | -50 | 2.8 | 145 | 193000 | 0.1 | 38100 | 18.5 | 38.1 | 4.35 | 15.5 | 3.1 | 1.25 | 2.5 | 0.35 | 2.25 | 0.4 | 1.55 | 0.28 | 1.75 | 0.26 | 2 | 3300 | 72 | 39.4 | 600 | 4 | 26 | 400 | 1500 | 147 | -0.01 | 217000 | 300 | 15 | -5 | 10 | 16 | -0.5 | 8.2 | 3800 | 34.4 | 3.1 | 130 | 10 | 12.4 | 55 | 40 | 3 | 170000 | 120 | 0.9 | 15.3 | 4 | 80 | 145.700463 | -41.600136 | Que River | Ross Large | QUR | Australia | Tasmania | VHMS |  | 107801
700541 |  | 0.911 | -0.001 | 0.002 | 0.824 | 37.6 | -0.02 | 3.38 | 45 | 1700 | 1630 | -100 | 467 | 2 | -50 | 0.2 | 18200 | 376000 | 9.78 | 550 | 0.7 | 1.5 | 0.15 | 0.55 | 0.1 | -0.05 | 0.1 | -0.05 | 0.1 | -0.05 | 0.05 | -0.02 | 0.05 | -0.02 | -0.5 | 200 | 68 | 2.6 | 50 | -0.5 | 8 | 50 | 1500 | 2.4 | -0.01 | 466000 | 84.8 | -1 | 30 | 70 | -1 | -0.5 | 0.3 | 100 | 2.6 | 0.1 | -5 | 1 | 0.5 | 133000 | -20 | -0.2 | 12500 | -10 | -0.1 | 3.7 | 4 | 200 | 145.700463 | -41.600136 | Que River | Ross Large | QUR | Australia | Tasmania | VHMS |  | 107818
700542 |  | 0.422 | 0.004 | 0.005 | 0.433 | 14.5 | 1.14 | 0.24 | 4 | 43700 | 135 | 5700 | 0.9 | 265 | -50 | 0.7 | 29700 | 150000 | 2.6 | 23700 | 90.6 | 164 | 16.1 | 49.1 | 7 | 2 | 5.45 | 0.75 | 5.3 | 0.9 | 3.15 | 0.52 | 2.85 | 0.38 | 1.5 | 2600 | 120 | 55.7 | 100 | 12.5 | 28 | 2450 | 91 | 61 | 0.08 | 149000 | 7.1 | 17 | 10 | 25 | 26 | -0.5 | 15.2 | 1100 | 0.6 | 8.9 | 75 | 15 | 31.9 | 170 | 20 | 2.6 | 239000 | 100 | 0.3 | 20.9 | 3 | 60 | 145.700463 | -41.600136 | Que River | Ross Large | QUR | Australia | Tasmania | VHMS |  | 109362
700543 |  | 2.85 | 0.002 | 0.002 | 2.78 | 0.44 | -0.02 | 68.9 | 258 | 400 | 385 | 200 | 813 | 1 | -50 | 0.1 | 9790 | 80700 | 0.08 | 50 | 0.4 | 0.3 | 0.15 | 0.45 | 0.1 | -0.05 | 0.1 | -0.05 | 0.1 | -0.05 | -0.05 | -0.02 | -0.05 | -0.02 | -0.5 | 700 | 748 | 6.5 | -50 | -0.5 | 2 | 50 | 270000 | 0.4 | -0.01 | 265000 | 1780 | -1 | 60 | 435 | -1 | -0.5 | 0.2 | -100 | 79.3 | -0.1 | -5 | 0.5 | 0.3 | 335000 | -20 | -0.2 | 19900 | -10 | -0.1 | 13.2 | 4 | 200 | 145.718653 | -41.578242 | Hellyer | Ross Large | HEL | Australia | Tasmania | VHMS |  | 110039
700544 |  | 2.74 | 0.002 | 0.002 | 2.45 | 8.7 | -0.02 | 33 | 223 | 1500 | 19600 | 200 | 1210 | -1 | -50 | 0.4 | 6760 | 184000 | 39 | -50 | 0.8 | 1 | 0.15 | 0.45 | 0.1 | -0.05 | 0.1 | -0.05 | 0.05 | -0.05 | -0.05 | -0.02 | -0.05 | -0.02 | -0.5 | 400 | 456 | 9.2 | 100 | -0.5 | 8 | 50 | 101000 | 0.4 | -0.01 | 348000 | 1640 | -1 | 95 | 350 | 2 | -0.5 | 0.2 | -100 | 49 | 4.4 | -5 | 5 | 0.4 | 345000 | 20 | -0.2 | 2700 | -10 | -0.1 | 12.6 | 22 | 130 | 145.718653 | -41.578242 | Hellyer | Ross Large | HEL | Australia | Tasmania | VHMS |  | 110047
700545 |  | 2.73 | -0.001 | 0.003 | 1.58 | 4.2 | -0.02 | 58.6 | 248 | 300 | 16000 | 15800 | 546 | 24 | -50 | 0.2 | 4500 | 221000 | 0.34 | -50 | 1.5 | 2.6 | 0.25 | 0.9 | 0.2 | 0.05 | 0.15 | -0.05 | 0.1 | -0.05 | 0.05 | -0.02 | 0.05 | -0.02 | 0.5 | 700 | 752 | 9.6 | 100 | -0.5 | 6 | 50 | 180000 | -0.2 | -0.01 | 360000 | 726 | -1 | 50 | 110 | 8 | -0.5 | 0.2 | -100 | 72.8 | 1.9 | -5 | 4.5 | 0.6 | 205000 | 20 | -0.2 | 500 | -10 | -0.1 | 3.8 | 5 | 220 | 145.718653 | -41.578242 | Hellyer | Ross Large | HEL | Australia | Tasmania | VHMS |  | 110050
700546 |  | 0.311 | 0.002 | 0.004 | 0.311 | 1.92 | -0.02 | 1.34 | 0.9 | 1100 | 62 | 2000 | 1 | -1 | -50 | 0.2 | 40 | 333000 | 0.72 | -50 | 0.4 | 0.6 | 0.15 | 1.1 | 0.7 | 0.9 | 1.55 | 0.2 | 1.25 | 0.15 | 0.35 | 0.04 | 0.2 | 0.02 | 1 | 200 | 174 | 35 | -50 | -0.5 | 6 | 1000 | 50 | 0.4 | -0.01 | 203000 | 5.5 | -1 | -5 | 45 | 1210 | -0.5 | -0.1 | -100 | 0.3 | 2 | -5 | 90 | 5.8 | 265 | 40 | -0.2 | 60100 | -10 | 0.4 | 2.9 | 5 | 50 | 145.700463 | -41.600136 | Que River | Ross Large | QUR | Australia | Tasmania | VHMS |  | 110108
700547 |  | 0.018 | -0.001 | 0.003 | 0.018 | 1.04 | 0.04 | 45.1 | 202 | 21800 | 890 | 600 | 351 | 132 | -50 | 1.9 | 1140 | 132000 | 10 | 17600 | 7.3 | 16.4 | 2.1 | 7.9 | 2.05 | 0.5 | 1.65 | 0.2 | 1.4 | 0.2 | 0.7 | 0.12 | 0.75 | 0.1 | 11 | 1900 | 140 | 10.6 | 250 | 2 | 18 | 400 | 122000 | 65.2 | -0.01 | 259000 | 214 | 3 | 10 | 15 | 19 | -0.5 | 3.7 | 900 | 87.8 | 1.9 | 30 | 10 | 7.1 | 217000 | 220 | 1 | 85400 | 40 | 0.9 | 8.6 | 38 | 70 | 139.046567 | -19.773038 | Lady Loretta | Ross Large | LLT | Australia | Queensland | Sediment Hosted Pb-Zn | SHMS | 110760
700548 |  | 0.009 | -0.001 | 0.002 | 0.011 | 0.28 | 0.02 | 19.2 | 50 | 10500 | 460 | -100 | 485 | 169 | -50 | 0.2 | 180 | 74300 | 9.1 | 50 | 0.4 | 1.2 | 0.15 | 1.05 | 0.4 | 0.1 | 0.35 | -0.05 | 0.15 | -0.05 | 0.05 | -0.02 | 0.05 | -0.02 | 5.5 | -100 | 24 | 3.5 | -50 | -0.5 | 10 | 150 | 3400 | 0.8 | -0.01 | 204000 | 48.9 | -1 | 10 | 200 | 2280 | -0.5 | -0.1 | 100 | 14.4 | 0.4 | 10 | 0.5 | 0.8 | 246000 | -20 | -0.2 | 37500 | -10 | -0.1 | 2 | 81 | 130 | 139.046567 | -19.773038 | Lady Loretta | Ross Large | LLT | Australia | Queensland | Sediment Hosted Pb-Zn | SHMS | 110797
700550 | 3 | IS | IS | IS | 0.007 | 0.58 | 0.08 | 4.55 | 95 | 36600 | 136 | 40000 | 298 | 24 | -50 | 1.9 | 330 | 80400 | 3.66 | 29500 | 19.9 | 38.6 | 4.5 | 15.9 | 3.15 | 0.75 | 2.5 | 0.35 | 2.3 | 0.35 | 1.3 | 0.2 | 1.25 | 0.18 | 26.5 | 23100 | 1060 | 2.9 | 950 | 4.5 | 30 | 450 | 46100 | 101 | -0.01 | 114000 | 172 | 5 | 20 | 10 | 21 | -0.5 | 6.8 | 1400 | 55.2 | 2.1 | 35 | 1.5 | 12.8 | 108000 | 80 | 2 | 162000 | 80 | 2.1 | 10.5 | 12 |  |  |  | Standard
700551 |  | 0.052 | 0.007 | 0.012 | 0.047 | 104 | 0.08 | 0.53 | 59 | 30300 | 16900 | 2700 | 1.15 | 75 | -50 | 0.3 | 5270 | 319000 | 13.5 | 100 | 19.1 | 33.6 | 3.9 | 14 | 3.3 | 1.35 | 3.05 | 0.45 | 3.2 | 0.55 | 1.75 | 0.28 | 1.55 | 0.22 | 4.5 | 6900 | 630 | 10.2 | 2850 | 5 | 74 | 300 | 3100 | 1.2 | 0.03 | 254000 | 54.7 | 9 | -5 | 1690 | 97 | -0.5 | 3.6 | 3000 | 1.1 | 1.4 | 115 | 20 | 18.2 | 250 | 5800 | 1.8 | 135000 | 70 | 0.6 | 14.1 | 5 | 50 | 145.442364 | -41.79617 | Renison Bell | Ross Large | RNB | Australia | Tasmania | Skarn | Skarn Sn | 110995
700552 |  | 0.14 | -0.001 | 0.002 | 0.136 | 184 | 0.06 | 0.33 | 185 | 600 | 88700 | 400 | 27.4 | 106 | -50 | 0.2 | 22400 | 449000 | 259 | -50 | 1.3 | 2.1 | 0.2 | 0.85 | 0.2 | 0.1 | 0.25 | -0.05 | 0.35 | 0.05 | 0.2 | 0.04 | 0.2 | 0.04 | 1 | 600 | 1690 | 0.7 | -50 | -0.5 | 22 | 100 | 10200 | -0.2 | -0.01 | 371000 | 404 | -1 | -5 | 15100 | 2 | -0.5 | -0.1 | -100 | 1.6 | -0.1 | -5 | 30 | 2.1 | 8050 | -20 | -0.2 | 14500 | -10 | -0.1 | 1.1 | 8 | 70 | 145.442364 | -41.79617 | Renison Bell | Ross Large | RNB | Australia | Tasmania | Skarn | Skarn Sn | 110996
700553 |  | 0.052 | 0.002 | 0.003 | 0.045 | 560 | 0.32 | 0.28 | 154 | 600 | 18300 | 200 | 7.95 | 151 | -50 | 0.2 | 39800 | 515000 | 350 | 100 | 0.4 | 0.6 | 0.05 | 0.2 | 0.05 | -0.05 | 0.05 | -0.05 | 0.05 | -0.05 | -0.05 | -0.02 | -0.05 | -0.02 | 2 | 400 | 286 | 0.4 | -50 | -0.5 | 80 | 150 | 470 | -0.2 | -0.01 | 347000 | 80.5 | -1 | -5 | 44600 | -1 | -0.5 | -0.1 | -100 | 0.3 | -0.1 | -5 | 170 | 0.5 | 1660 | 40 | -0.2 | 20600 | -10 | -0.1 | 1.1 | 5 | 70 | 145.442364 | -41.79617 | Renison Bell | Ross Large | RNB | Australia | Tasmania | Skarn | Skarn Sn | 111024
700554 |  | 1.52 | 0.003 | 0.004 | 1.58 | 257 | -0.02 | 4.06 | 216 | 3000 | 1210 | 2600 | 462 | 101 | -50 | 0.3 | 3240 | 270000 | 40 | 1100 | 0.1 | 0.1 | -0.05 | 0.25 | 0.15 | 0.1 | 0.2 | -0.05 | 0.2 | -0.05 | 0.1 | -0.02 | 0.05 | -0.02 | 1 | 200 | 1070 | 11 | 50 | -0.5 | 6 | 100 | 47300 | 1.8 | -0.01 | 410000 | 264 | -1 | 40 | 5 | 319 | -0.5 | -0.1 | -100 | 36.2 | 0.9 | -5 | 5 | 1.1 | 206000 | 20 | -0.2 | 14000 | -10 | -0.1 | 5.3 | 6 | 50 | 145.54155 | -41.774024 | Rosebery | Ross Large | ROS | Australia | Tasmania | VHMS |  | 112114
700555 |  | 0.191 | 0.002 | 0.003 | 0.129 | 12.6 | -0.02 | 0.41 | 8 | 89300 | 633 | 1200 | 9.65 | 8 | -50 | 1.9 | 4710 | 273000 | 1.48 | 4650 | 60.7 | 131 | 15.5 | 54.9 | 12.2 | 3.45 | 9.1 | 1 | 5.4 | 0.8 | 2.95 | 0.56 | 3.6 | 0.56 | 92.5 | 33800 | 9550 | 4.5 | 250 | 7 | 18 | 550 | 114 | 28.4 | 0.02 | 126000 | 6.7 | 8 | -5 | 20 | 10 | -0.5 | 27.8 | 3000 | 2 | 12.4 | 20 | 60 | 25.7 | 3860 | -20 | 8.2 | 105000 | 330 | 0.4 | 24.5 | 9 | 40 | 145.54155 | -41.774024 | Rosebery | Ross Large | ROS | Australia | Tasmania | VHMS |  | 112119
700556 |  | 0.483 | -0.001 | 0.003 | 0.505 | 35.2 | -0.02 | 10.1 | 47 | 19400 | 89 | 5500 | 945 | 18 | -50 | 0.6 | 17000 | 126000 | 57.2 | 1500 | 3.8 | 7.7 | 1.4 | 5.65 | 1.9 | 0.8 | 3.45 | 0.6 | 3.7 | 0.5 | 1.6 | 0.24 | 1.3 | 0.18 | 7.5 | 6600 | 68900 | 29.8 | 1050 | 2.5 | 8 | 100 | 4200 | 7.8 | -0.01 | 214000 | 12 | 2 | 65 | 55 | 19 | -0.5 | 4.5 | 600 | 0.6 | 1.5 | 10 | 4 | 25.9 | 346000 | 1400 | 1.2 | 20700 | 50 | 1.7 | 19.5 | 3 | 60 | 145.54155 | -41.774024 | Rosebery | Ross Large | ROS | Australia | Tasmania | VHMS |  | 112121
700557 |  | 1.69 | 0.002 | 0.005 | 1.19 | 76.1 | 0.12 | 0.34 | 48 | 31900 | 66300 | 5200 | 12.7 | 76 | -50 | 0.4 | 11400 | 228000 | 27.6 | 150 | 3.3 | 6.9 | 0.85 | 3.9 | 1.35 | 0.45 | 1.8 | 0.3 | 2.25 | 0.4 | 1.45 | 0.26 | 1.45 | 0.22 | 5 | 5800 | 11000 | 2.9 | 3600 | 4.5 | 86 | 400 | 961 | 1.6 | 0.07 | 131000 | 123 | 8 | -5 | 3310 | 53 | -0.5 | 4.3 | 1900 | 0.3 | 1.7 | 65 | 1480 | 14.6 | 3380 | 6040 | 1.2 | 184000 | 40 | 54 | 12.2 | 7 | 60 | 145.54155 | -41.774024 | Rosebery | Ross Large | ROS | Australia | Tasmania | VHMS |  | 112159
700558 |  | 9.85 | 0.003 | 0.003 | 9.91 | 16 | 0.66 | 0.39 | 16 | 7200 | 39 | 101000 | 0.4 | 2 | -50 | 0.6 | 1990 | 13300 | 0.26 | 3350 | 31.4 | 61.8 | 7.3 | 29.9 | 9.6 | 2.2 | 10.3 | 1.25 | 6.65 | 0.9 | 2.6 | 0.42 | 2.4 | 0.36 | 1.5 | 1300 | 1660 | 16.3 | 150 | 0.5 | 4 | 6000 | 1500 | 16.8 | 0.01 | 7000 | 5.3 | 5 | -5 | 40 | 69 | -0.5 | 27.4 | 2600 | 0.7 | 59.3 | 10 | 10 | 32.1 | 115 | -20 | 0.6 | 328000 | 10 | 0.5 | 2.5 | 4 | 130 | 145.551318 | -41.874253 | Henty | Ross Large | HTY | Australia | Tasmania | VHMS |  | 159700
700559 |  | 24.7 | -0.001 | 0.002 | 26.4 | 52.8 | 0.82 | 0.28 | 15 | 28800 | 88 | 87400 | 0.9 | 8 | -50 | 1.2 | 12300 | 56200 | 0.5 | 15300 | 12.1 | 24.3 | 2.7 | 10 | 2.35 | 0.45 | 2.15 | 0.25 | 1.75 | 0.25 | 0.7 | 0.12 | 0.75 | 0.1 | 3 | 2200 | 712 | 26.9 | 300 | 5 | 8 | 300 | 1800 | 69.4 | -0.01 | 56000 | 4.26 | 2 | 5 | 30 | 75 | -0.5 | 13.2 | 1100 | 0.4 | 2.6 | 20 | 5 | 10.3 | 200 | 20 | 1.6 | 283000 | 60 | 0.7 | 5.7 | 3 | 80 | 145.551318 | -41.874253 | Henty | Ross Large | HTY | Australia | Tasmania | VHMS |  | 159724
700560 |  | 1.96 | 0.002 | 0.003 | 1.72 | 6310 | 15.1 | 28.3 | 69 | 200 | 8380 | 100 | 16.7 | 66 | -50 | 0.2 | 67300 | 407000 | 40.9 | -50 | 0.1 | 0.2 | -0.05 | 0.1 | 0.1 | 0.1 | 0.35 | 0.05 | 0.45 | 0.05 | 0.15 | 0.02 | 0.1 | -0.02 | -0.5 | 200 | 94 | 18.9 | -50 | -0.5 | 32 | 50 | 7000 | 0.6 | -0.01 | 492000 | 538 | -1 | 10 | 400 | 124 | -0.5 | -0.1 | -100 | 16.2 | 7.1 | -5 | 60 | 1.2 | 3050 | -20 | -0.2 | 9900 | -10 | -0.1 | 15 | 9 | 210 | 145.584146 | -42.063521 | Mount Lyell | Ross Large | MTL | Australia | Tasmania | VHMS |  | ML1
700561 |  | 0.081 | 0.012 | 0.005 | 0.068 | 22.6 | 3.4 | 3.02 | 66 | 1100 | 90 | 100 | 0.3 | 14 | 100 | 0.1 | 479000 | 69300 | 0.28 | 150 | 0.4 | 0.7 | 0.05 | 0.25 | 0.1 | -0.05 | 0.15 | -0.05 | 0.25 | -0.05 | 0.15 | 0.04 | 0.25 | 0.04 | 0.5 | -100 | 42 | 2.8 | 50 | 5 | 20 | 50 | 46 | 1.6 | 0.03 | 175000 | 29.7 | 3 | 55 | 75 | 4 | -0.5 | 1.9 | 2300 | 0.5 | 1.2 | 5 | 5 | 1.3 | 60 | -20 | 1.4 | 127000 | 60 | -0.1 | 0.6 | 3 | 80 | 145.584146 | -42.063521 | Mount Lyell | Ross Large | MTL | Australia | Tasmania | VHMS |  | ML2
700562 |  | 0.286 | 0.003 | 0.004 | 0.327 | 7.2 | 2.58 | 1 | 8 | 1900 | 45 | 300 | 1 | 85 | 100 | 0.2 | 27200 | 86400 | 0.3 | 250 | 74.5 | 152 | 11.4 | 40.3 | 6.6 | 1.25 | 2.85 | 0.25 | 1.4 | 0.2 | 0.75 | 0.14 | 0.95 | 0.14 | 1 | 100 | 68 | 114 | 50 | 6 | 28 | 400 | 2400 | 1.6 | 0.03 | 96000 | 3.68 | 9 | 10 | 30 | 698 | -0.5 | 25.6 | 4000 | 0.9 | 3.8 | 30 | 85 | 6.8 | 110 | 20 | 2.4 | 349000 | 100 | 0.3 | 1.7 | 5 | 160 | 145.584146 | -42.063521 | Mount Lyell | Ross Large | MTL | Australia | Tasmania | VHMS |  | ML3
700563 |  | 0.33 | -0.001 | 0.002 | 0.345 | 464 | 1.02 | 1.12 | 63 | 14600 | 693 | 5100 | 25.4 | 218 | -50 | 0.5 | 23700 | 298000 | 14.4 | 1650 | 0.8 | 1.1 | 0.2 | 0.75 | 0.2 | 0.05 | 0.25 | -0.05 | 0.25 | 0.05 | 0.15 | 0.04 | 0.2 | 0.02 | 10 | 11100 | 1540 | 1.4 | 50 | 0.5 | 8 | 100 | 8700 | 7.6 | -0.01 | 304000 | 29.7 | 3 | 75 | 25 | 19 | -0.5 | 1.1 | 300 | 5 | 0.2 | 30 | 1.5 | 2.1 | 9650 | 20 | 0.2 | 133000 | 10 | 0.1 | 4.2 | 4 | 150 | 145.584146 | -42.063521 | Mount Lyell | Ross Large | MTL | Australia | Tasmania | VHMS |  | ML4
700564 |  | 0.697 | -0.001 | 0.002 | 0.661 | 2.2 | 0.32 | 17.7 | 265 | 600 | 356 | 200 | 834 | 16 | -50 | 0.8 | 830 | 142000 | 0.22 | 100 | 0.6 | 1.5 | 0.15 | 0.6 | 0.3 | 0.15 | 0.5 | 0.05 | 0.35 | 0.05 | 0.15 | 0.02 | 0.1 | -0.02 | 1 | 200 | 680 | 3.1 | 50 | -0.5 | 14 | 50 | 211000 | 0.6 | -0.01 | 297000 | 344 | -1 | 45 | 40 | -1 | -0.5 | 0.3 | 100 | 76 | 0.6 | 5 | 10 | 2.4 | 263000 | -20 | -0.2 | 40500 | -10 | -0.1 | 16.1 | 25 | 510 | 145.584146 | -42.063521 | Mount Lyell | Ross Large | MTL | Australia | Tasmania | VHMS |  | ML5
700565 |  | 0.429 | -0.001 | -0.001 | 0.425 | 3510 | 1.14 | 0.06 | 5 | 97300 | 93 | 16800 | -0.05 | 112 | -50 | 1.3 | 935 | 5900 | 2 | 2350 | 12.2 | 31 | 3.4 | 8.7 | 2.3 | 0.35 | 1.75 | 0.45 | 2.7 | 0.6 | 1.95 | 0.5 | 4.2 | 0.72 | 78.5 | 200 | 1110 | 1870 | 100 | 42 | 6 | 1200 | 81 | 75.2 | 0.84 | 2400 | 3.4 | 22 | 10 | 13800 | 43 | 104 | 11.7 | 200 | 0.8 | 30.4 | -5 | 14200 | 10.7 | 35 | 100 | 7.2 | 329000 | 60 | 1.2 | 1.9 | 13 |  | 13.64655 | 50.826453 | Sadisdorf | Peter Geerdts | SDF | Germany | Sachsen | Granite Related | Greisen
700566 |  | 0.013 | -0.001 | -0.001 | 0.052 | 127 | 0.1 | 0.1 | 3 | 88600 | 315 | 10200 | 0.65 | 52 | -50 | 13 | 4790 | 7900 | 14.4 | 7100 | 17.4 | 45.2 | 5.2 | 16 | 4.4 | 0.3 | 3.4 | 0.75 | 4.9 | 1 | 3.55 | 0.78 | 6.05 | 1.02 | 524 | 500 | 600 | 25 | 100 | 55.5 | 6 | 1000 | 11 | 443 | 0.07 | 2000 | 14 | 10 | -5 | 1130 | 33 | 45.5 | 15 | 300 | 2.6 | 14.2 | -5 | 530 | 23 | 85 | 20 | 6.4 | 354000 | 60 | 7.6 | 11.5 | 8 |  | 13.64655 | 50.826453 | Sadisdorf | Peter Geerdts | SDF | Germany | Sachsen | Granite Related | Greisen
700567 |  | 11.3 | -0.001 | -0.001 | 14.5 | 4.76 | 0.16 | 0.18 | 40 | 12100 | 40500 | 78500 | 310 | 71 | -50 | 6.4 | 355 | 48200 | 1.46 | 5450 | 12.2 | 25.6 | 3.2 | 13.3 | 4.85 | 2.15 | 6.8 | 1.1 | 6 | 1.1 | 2.85 | 0.42 | 2.3 | 0.36 | 46.5 | 700 | 28 | 7 | 200 | 5 | 10 | 50 | 33300 | 57 | 0.05 | 67000 | 650 | 2 | 35 | 4 | 9 | -0.5 | 3.5 | 500 | 1 | 1 | 15 | 425 | 46.4 | 63200 | 20 | 1 | 264000 | 20 | 1.3 | 39.9 | 18 |  | 147.837015 | -36.052924 | Sandy Creek Fluorspar | Peter Geerdts | SCF | Australia | Victoria | Granite Related | Greisen
700568 |  | 13.1 | -0.001 | -0.001 | 12.9 | 2.94 | 5.2 | 12 | 46 | 23600 | 174 | 900 | 0.9 | 88 | -50 | 5.3 | 230 | 20800 | 0.04 | 29300 | 2 | 4.7 | 0.65 | 2.55 | 0.65 | 0.25 | 0.7 | 0.15 | 0.7 | 0.2 | 0.4 | 0.12 | 0.45 | 0.12 | 142 | 4500 | 104 | 3.2 | 500 | 1 | 10 | 100 | 105 | 167 | 0.07 | 20000 | 232 | 3 | 10 | 15 | 49 | -0.5 | 0.6 | 500 | 27.4 | 0.2 | 10 | 640 | 2.9 | 210 | -20 | 0.8 | 410000 | 20 | 0.7 | 3.6 | 1 |  | 175.864591 | -37.391379 | Favona | Peter Geerdts | FAV | New Zealand | Waikato | Epithermal | Low Sulphidation Epithermal
700569 |  | 0.92 | -0.001 | -0.001 | 0.966 | 1.42 | 0.14 | 0.08 | 2 | 6400 | 32 | 400 | -0.05 | 124 | -50 | 10 | 15 | 2500 | -0.02 | 1900 | 0.6 | 1.4 | 0.2 | 0.6 | 0.2 | 0.1 | 0.2 | 0.1 | 0.25 | 0.1 | 0.15 | 0.08 | 0.2 | 0.06 | 106 | 100 | 24 | 2.4 | 200 | -0.5 | 4 | -50 | 6 | 21 | 0.04 | 1200 | 78 | -1 | -5 | 10 | 27 | -0.5 | -0.1 | -100 | 0.5 | -0.1 | -5 | 1020 | 0.8 | 30 | 20 | 0.4 | 456000 | -10 | 1.3 | 2.2 | 2 |  | 175.864591 | -37.391379 | Favona | Peter Geerdts | FAV | New Zealand | Waikato | Epithermal | Low Sulphidation Epithermal
700570 | 1 | 0.096 | -0.001 | -0.001 | 0.104 | 1.72 | 0.6 | 0.09 | 5 | 39400 | 114 | 400 | 0.3 | 72 | -50 | 6.7 | 40 | 16800 | -0.02 | 19900 | 4.6 | 10.9 | 1.35 | 5 | 1 | 0.3 | 0.9 | 0.2 | 1.15 | 0.3 | 0.9 | 0.18 | 0.95 | 0.2 | 89 | 3000 | 40 | 4.9 | 250 | 2.5 | 10 | 50 | 44 | 135 | 0.06 | 16600 | 12 | 9 | -5 | 2 | 9 | -0.5 | 2 | 2200 | 0.9 | 2.1 | 85 | 535 | 5.5 | 60 | 60 | 1.6 | 403000 | 50 | 0.8 | 9.3 | 1 |  | 175.714624 | -37.427719 | Karangahake | Peter Geerdts | KHK | New Zealand | Waikato | Epithermal | Low Sulphidation Epithermal
700571 |  | 0.088 | -0.001 | 0.003 | 0.085 | 14.8 | 0.02 | 0.23 | 5 | 3300 | 113 | 3800 | 0.8 | 86 | -50 | -0.1 | 117000 | 117000 | 3.14 | 450 | 2.7 | 5.6 | 0.7 | 2.6 | 0.8 | 0.25 | 1 | 0.15 | 0.6 | 0.15 | 0.25 | 0.08 | 0.25 | 0.08 | 4.5 | 4500 | 258 | 1.7 | 250 | 0.5 | 18 | 300 | 25 | 7.6 | 0.05 | 128000 | 2.6 | 3 | -5 | 185 | 7 | -0.5 | 1.2 | 200 | 0.6 | 1.7 | 5 | 435 | 2.5 | 180 | -20 | 0.4 | 295000 | -10 | 1.7 | 9.5 | 7 |  | 121.571241 | -21.658644 | Nifty | Peter Geerdts | NIF | Australia | Western Australia | Sediment Hosted Cu | Stratiform Cu
700572 |  | 1.26 | -0.001 | 0.001 | 1.49 | 1.9 | 3.4 | 0.06 | 0.1 | 36000 | 731 | 53400 | 0.1 | 23 | -50 | -0.1 | 160 | 153000 | 0.16 | 100 | 15.9 | 33.3 | 3.9 | 15 | 3 | 0.65 | 2.3 | 0.3 | 1.55 | 0.35 | 0.95 | 0.18 | 1 | 0.18 | 30.5 | 64200 | 820 | 2.7 | 250 | 2.5 | 110 | 150 | 5 | 2.8 | 0.02 | 80600 | 1.4 | 16 | 5 | 1 | 109 | -0.5 | 3 | 1600 | -0.1 | 0.9 | 35 | 110 | 7.2 | 125 | 60 | 1.4 | 169000 | 40 | 0.2 | 8 | 2 |  | -11.397982 | 13.027905 | Gounkoto | Simon Dorling | GNK | Mali | Kayes | Orogenic - Intrusion Related Au | Orogenic Au
700573 |  | 2.28 | 0.001 | 0.001 | 1.3 | 0.94 | 0.04 | 0.05 | 0.25 | 69800 | 3790 | 10700 | 0.1 | 39 | 150 | 9.8 | 35 | 24600 | -0.02 | 5800 | 65.2 | 123 | 14.6 | 46.8 | 6.45 | 1.65 | 4.15 | 0.55 | 2.9 | 0.55 | 1.45 | 0.24 | 1.4 | 0.24 | 40 | 12200 | 200 | 1.3 | 51900 | 4.5 | 30 | 500 | 8 | 57.8 | 0.02 | 8000 | 2.2 | 9 | -5 | -1 | 449 | 0.5 | 5.9 | 3600 | 0.4 | 1.5 | 85 | 220 | 12.2 | 35 | 20 | 4.6 | 320000 | 170 | 1.7 | 15.9 | 1 |  | -11.196793 | 12.945551 | Tabakoto | Simon Dorling | TBK | Mali | Kayes | Orogenic - Intrusion Related Au | Orogenic Au
700574 |  | 4.39 | -0.001 | -0.001 | 3.35 | 1.42 | 8.8 | 0.04 | 1 | 94800 | 16 | 3100 | 0.15 | 25 | -50 | 0.9 | 15 | 6700 | -0.02 | 61400 | 4.6 | 10.6 | 1.65 | 6.15 | 1.1 | 0.3 | 0.75 | 0.15 | 0.55 | 0.15 | 0.35 | 0.1 | 0.45 | 0.1 | 2 | 300 | 100 | 1.3 | 40900 | 4 | 2 | 50 | 46 | 101 | 0.03 | 4000 | 0.4 | -1 | -5 | -1 | 645 | -0.5 | 1.1 | 500 | 0.4 | 1 | 10 | 185 | 2.9 | 15 | -20 | 1.4 | 322000 | 20 | 1 | 19.2 | 1 |  | 115.349352 | 40.872124 | Dongping | Jeff Elliott | DPG | China | Hebei | Orogenic - Intrusion Related Au | Intrusion Related Au
700575 |  | 0.065 | -0.001 | -0.001 | 0.078 | 148 | 0.1 | 1.02 | 94 | 9000 | 542 | 1100 | 1100 | 67 | -50 | 1.2 | 330 | 113000 | 43.9 | 1600 | 7.2 | 14.9 | 1.65 | 5.7 | 0.95 | 0.15 | 0.65 | 0.1 | 0.45 | 0.1 | 0.25 | 0.06 | 0.3 | 0.08 | 20 | 4300 | 3870 | 0.2 | 100 | 1 | 18 | 100 | 5400 | 8 | 0.02 | 226000 | 14 | 1 | 10 | -1 | 6 | -0.5 | 1.8 | 300 | 2.2 | 0.4 | 15 | 160 | 1.9 | 372000 | 20 | 0.6 | 107000 | 20 | 0.2 | 3.7 | 1 |  | 115.266553 | 41.430731 | Caijiaying | Jeff Elliott | CJY | China | Hebei | Skarn | Skarn Zn
700576 |  | 0.02 | -0.001 | -0.001 | 0.093 | 1.62 | 0.04 | 0.17 | 1.5 | 2300 | 14 | 175000 | 545 | 12 | -50 | 0.2 | 30 | 7200 | 0.2 | 2700 | 4.4 | 7.7 | 0.85 | 3 | 0.5 | 0.1 | 0.4 | 0.1 | 0.3 | 0.1 | 0.2 | 0.06 | 0.25 | 0.08 | 3.5 | 100000 | 358 | 1 | 200 | -0.5 | 16 | 100 | 49 | 8.4 | 0.01 | 58600 | 0.6 | 1 | 5 | -1 | 53 | -0.5 | 0.9 | 100 | 0.4 | 0.3 | -5 | 40 | 1.4 | 107000 | -20 | 0.4 | 15300 | -10 | 0.1 | 13.5 | 4 |  | -85.932475 | 36.261562 | Cumberland | Jeff Elliott | CUM | USA | Tennessee | Sediment Hosted Pb-Zn | MVT
700577 |  | 0.035 | -0.001 | 0.002 | 0.041 | 11.2 | 0.6 | 3.69 | 2.5 | 54600 | 12 | 4000 | 128 | 36 | -50 | 5.8 | 30 | 37700 | 0.04 | 49000 | 48 | 95.4 | 10.7 | 36.3 | 5.7 | 0.75 | 3.75 | 0.5 | 2.7 | 0.5 | 1.45 | 0.24 | 1.4 | 0.24 | 78 | 3500 | 5560 | 11.7 | 2900 | 5.5 | 12 | 700 | 3100 | 284 | 0.04 | 88200 | 3.7 | 8 | 5 | 2 | 48 | 1 | 9.8 | 2600 | 36.8 | 9.6 | 100 | 225 | 12.5 | 132000 | 120 | 3.4 | 220000 | 120 | 4.6 | 13.6 | 13 |  | 140.169095 | -20.247132 | Dugald River | Graham Jeffress | DUR | Australia | Queensland | Sediment Hosted Pb-Zn | SHMS
700578 |  | 0.054 | -0.001 | -0.001 | 0.034 | 2.66 | 1.4 | 13.9 | 5.5 | 30900 | 149 | 1000 | 365 | 29 | -50 | 2 | 35 | 87200 | 0.26 | 23600 | 20.3 | 41.6 | 4.6 | 16.7 | 3.25 | 0.5 | 2.5 | 0.4 | 2.3 | 0.45 | 1.25 | 0.22 | 1.25 | 0.22 | 43 | 2900 | 17400 | 11.7 | 500 | 3 | 12 | 450 | 13100 | 150 | 0.03 | 214000 | 26 | 5 | 15 | 3 | 19 | -0.5 | 5.3 | 1300 | 34.5 | 12.2 | 75 | 175 | 10.1 | 308000 | 20 | 2 | 126000 | 70 | 2 | 13.8 | 5 |  | 140.169095 | -20.247132 | Dugald River | Graham Jeffress | DUR | Australia | Queensland | Sediment Hosted Pb-Zn | SHMS
700579 |  | 1.7 | 0.025 | 0.005 | 2.22 | 47.7 | 4 | 0.29 | 7 | 2100 | 68 | 3200 | 0.7 | 3340 | -50 | 0.6 | 75200 | 264000 | 0.46 | 200 | 1.8 | 4 | 0.8 | 3.25 | 0.9 | 0.55 | 1.15 | 0.2 | 0.9 | 0.2 | 0.45 | 0.08 | 0.45 | 0.08 | 1.5 | 500 | 78 | 56.7 | 800 | -0.5 | 162 | 1300 | 9 | 10.4 | 0.05 | 166000 | 0.8 | 2 | 45 | 10 | 2 | -0.5 | 0.6 | 200 | 0.3 | 1 | 70 | 475 | 4.5 | 125 | -20 | -0.2 | 221000 | -10 | 0.2 | 10.5 | 2 |  | 140.58 | -22.0933 | Osborne | Graham Jeffress | OSB | Australia | Queensland | IOCG
700580 |  | 2.09 | -0.001 | 0.009 | 1.45 | 30 | 15.6 | 0.32 | 14.5 | 2300 | 18 | 1400 | 0.65 | 427 | -50 | -0.1 | 237000 | 245000 | 3 | 50 | 1.3 | 2.9 | 0.4 | 1.6 | 0.55 | 0.25 | 0.85 | 0.15 | 1 | 0.2 | 0.55 | 0.08 | 0.4 | 0.08 | 1.5 | 1600 | 58 | 714 | 100 | -0.5 | 86 | 450 | 12 | 2.6 | 0.02 | 247000 | 1 | 2 | 70 | 45 | -1 | -0.5 | 0.1 | -100 | 0.2 | 18.5 | -5 | 3.5 | 5.2 | 105 | -20 | -0.2 | 120000 | -10 | 0.2 | 1.7 | 1 |  | 140.58 | -22.0933 | Osborne | Graham Jeffress | OSB | Australia | Queensland | IOCG
700581 |  | 0.149 | -0.001 | 0.002 | 0.133 | 9.02 | 0.6 | 0.31 | 5.5 | 1100 | 3 | 1900 | 0.95 | 627 | -50 | 0.5 | 58200 | 368000 | 0.84 | 400 | 1.2 | 2.6 | 0.45 | 1.75 | 0.5 | 0.35 | 0.75 | 0.15 | 0.7 | 0.15 | 0.35 | 0.06 | 0.25 | 0.06 | -0.5 | 900 | 154 | 7.3 | 100 | 1 | 56 | 800 | 9 | 6.8 | -0.01 | 73400 | 0.5 | 4 | 15 | 10 | 2 | -0.5 | 0.1 | 200 | -0.1 | 1.5 | 140 | 3.5 | 3.4 | 90 | 20 | 0.4 | 192000 | -10 | 0.1 | 13.1 | 3 |  | 140.58 | -22.0933 | Osborne | Graham Jeffress | OSB | Australia | Queensland | IOCG
700582 |  | 0.147 | -0.001 | -0.001 | 0.313 | 27.5 | 0.8 | 0.42 | 14 | 50200 | 60 | 10100 | 0.55 | 63 | -50 | 3.8 | 53700 | 266000 | 0.26 | 17800 | 2850 | 5110 | 472 | 1280 | 137 | 46.3 | 72.1 | 8.45 | 42.1 | 6.4 | 17.3 | 2.66 | 19.6 | 2.98 | 22 | 1000 | 106 | 7 | 2750 | 107 | 18 | 1050 | 64 | 85.8 | 0.03 | 15600 | 3.5 | 6 | 10 | 6 | 352 | 2.5 | 75.8 | 1600 | 0.5 | 253 | 20 | 5 | 145 | 90 | 60 | 6.8 | 182000 | 260 | 1.2 | 34.8 | 5 |  | 136.8893 | -30.43744 | Olympic Dam | Graham Jeffress | OYD | Australia | South Australia | IOCG
700583 |  | 0.401 | -0.001 | -0.001 | 0.293 | 16.4 | 1.2 | 0.94 | 13 | 24200 | 45 | 12200 | 0.35 | 83 | -50 | 2.2 | 66500 | 474000 | 0.18 | 6550 | 1630 | 2420 | 198 | 459 | 45.5 | 14.7 | 23.1 | 5.35 | 44.2 | 11.2 | 36.3 | 5.2 | 32.7 | 4.46 | 13 | 300 | 68 | 34.5 | 800 | 137 | 24 | 2250 | 433 | 38.4 | 0.06 | 22600 | 8 | 5 | 10 | 10 | 991 | 1 | 20.8 | 200 | 0.3 | 6850 | 65 | 15 | 269 | 45 | 60 | 0.6 | 65800 | 10 | 1.8 | 23.2 | 3 |  | 136.8893 | -30.43744 | Olympic Dam | Graham Jeffress | OYD | Australia | South Australia | IOCG
700584 |  | 0.237 | -0.001 | -0.001 | 0.198 | 5.32 | 1 | 0.55 | 2 | 73200 | 21 | 6400 | 0.5 | 66 | -50 | 2.7 | 12300 | 82900 | 0.08 | 32300 | 1400 | 2140 | 176 | 446 | 44.8 | 17 | 26.2 | 3.2 | 18.6 | 3.4 | 9.8 | 1.36 | 8.55 | 1.26 | 24 | 1400 | 60 | 70.2 | 1600 | 22 | 10 | 550 | 40 | 146 | 0.04 | 8600 | 2.4 | 6 | -5 | 20 | 332 | 2 | 98.8 | 1900 | 0.6 | 134 | 20 | 15 | 74 | 30 | 100 | 7.8 | 316000 | 300 | 1.5 | 26.1 | 2 |  | 136.8893 | -30.43744 | Olympic Dam | Graham Jeffress | OYD | Australia | South Australia | IOCG
700585 |  | 0.175 | -0.001 | 0.012 | 0.068 | 3.04 | 10.8 | 0.06 | 32 | 19500 | 14 | 5100 | 0.25 | 6 | -50 | 0.5 | 546000 | 56100 | 0.02 | 9150 | 824 | 1000 | 72.4 | 178 | 16.5 | 4.2 | 8.75 | 1.1 | 6 | 1 | 2.65 | 0.36 | 2.25 | 0.32 | 5 | 900 | 26 | 7.2 | 250 | 4.5 | 4 | 750 | 38 | 50.2 | 0.01 | 139000 | 1.5 | 7 | 15 | 4 | 237 | 1 | 25.1 | 900 | 0.5 | 54.1 | 20 | 5 | 23.3 | 60 | -20 | 3 | 74100 | 100 | 0.9 | 11.3 | 1 |  | 136.8893 | -30.43744 | Olympic Dam | Graham Jeffress | OYD | Australia | South Australia | IOCG
700586 |  | 2.6 | -0.001 | -0.001 | 2.86 | 16.1 | 0.46 | 0.06 | 7 | 4200 | 1010 | 100 | -0.05 | 31 | -50 | 0.3 | 1600 | 37200 | 0.06 | 2150 | 3 | 5.4 | 0.55 | 1.5 | 0.4 | 0.15 | 0.3 | 0.1 | 0.35 | 0.1 | 0.2 | 0.04 | 0.2 | 0.06 | 8.5 | 200 | 66 | 1.8 | 100 | 1 | 16 | 50 | 102 | 10.6 | -0.01 | 33600 | 2.8 | -1 | -5 | -1 | 8 | -0.5 | 0.7 | 300 | 0.5 | 2 | 5 | 2 | 1.8 | 25 | 40 | 0.4 | 430000 | 10 | 0.2 | 1.6 | 5 |  | 147.295413 | -22.287785 | Belyando | Graham Jeffress | BYD | Australia | Queensland | Epithermal | Low Sulphidation Epithermal
700587 |  | 108 | -0.001 | -0.001 | 122 | 0.48 | 46.4 | 1.02 | 161 | 18100 | 24 | 200 | 8.65 | 3 | -50 | 1.3 | 190 | 12200 | -0.02 | 1750 | 1.3 | 2 | 0.15 | 0.6 | 0.2 | 0.1 | 0.25 | 0.05 | 0.3 | 0.1 | 0.2 | 0.04 | 0.2 | 0.04 | 66 | 400 | 46 | 1.5 | 100 | -0.5 | 10 | -50 | 604 | 9 | -0.01 | 9200 | 16 | -1 | 5 | -1 | 7 | -0.5 | 0.2 | 200 | -0.1 | 2.1 | 10 | 1 | 1.4 | 725 | 20 | -0.2 | 439000 | -10 | 0.6 | 2.4 | 1 |  | 146.450347 | -20.526569 | Pajingo | Graham Jeffress | PAJ | Australia | Queensland | Epithermal | Low Sulphidation Epithermal
700588 |  | 46.7 | -0.001 | -0.001 | 33 | 16 | 0.26 | 0.05 | 9 | 59600 | 13 | 1000 | 1 | 15 | -50 | 4.4 | 7000 | 74500 | 1.98 | 26400 | 23.9 | 47.1 | 5.2 | 19.2 | 3.75 | 0.65 | 3.15 | 0.45 | 2.75 | 0.5 | 1.55 | 0.26 | 1.65 | 0.26 | 15 | 12400 | 2270 | 18.3 | 550 | 5.5 | 14 | 350 | 62 | 173 | 0.01 | 46800 | 1 | 13 | -5 | 15 | 5 | 1 | 11.4 | 3400 | 1.6 | 2.5 | 100 | 20 | 13 | 760 | -20 | 3.4 | 319000 | 110 | 1.8 | 15.4 | 2 |  | 146.272236 | -20.292782 | Mount Leyshon | Graham Jeffress | MLS | Australia | Queensland | Orogenic - Intrusion Related Au | Intrusion Related Au
700589 | 1 | 0.162 | -0.001 | -0.001 | 0.103 | 6.46 | 0.16 | 0.03 | 2 | 66300 | 25 | 1700 | 0.2 | 25 | -50 | 4.9 | 35 | 110000 | 0.4 | 28500 | 26 | 53.9 | 6.4 | 24.7 | 5.5 | 0.85 | 4.85 | 0.75 | 4.5 | 0.9 | 2.7 | 0.4 | 2.6 | 0.4 | 20.5 | 15500 | 3710 | 18.2 | 600 | 8 | 20 | 650 | 37 | 147 | 0.02 | 67600 | 1.1 | 18 | -5 | 10 | 6 | 1 | 12.2 | 5800 | 1.4 | 3.3 | 130 | 30 | 21.6 | 310 | 20 | 4.2 | 270000 | 130 | 1.7 | 17.4 | 2 |  | 146.272236 | -20.292782 | Mount Leyshon | Graham Jeffress | MLS | Australia | Queensland | Orogenic - Intrusion Related Au | Intrusion Related Au
700590 |  | 122 | -0.001 | -0.001 | 94.1 | 0.66 | 164 | 216 | 69.5 | 67700 | 407 | 1200 | 0.2 | 10 | 100 | 3.6 | 30 | 32800 | 0.04 | 32500 | 19.8 | 43.1 | 4.85 | 18.4 | 3.7 | 0.85 | 2.75 | 0.4 | 2.2 | 0.45 | 1.25 | 0.24 | 1.3 | 0.18 | 41.5 | 3400 | 104 | 77.7 | 1350 | 6 | 22 | 300 | 62 | 153 | 0.02 | 26800 | 36 | 13 | -5 | 2 | 45 | 0.5 | 6.9 | 3900 | 1.3 | 2.5 | 2410 | 5 | 9.8 | 50 | 60 | 2.8 | 360000 | 90 | 4.6 | 24.7 | 5 |  | 143.090863 | -5.463831 | Porgera | Graham Jeffress | PRG | Papua New Guinea | Enga | Epithermal
700591 |  | 0.791 | -0.001 | 0.007 | 18.8 | 1.8 | 1.6 | 35.2 | 10600 | 2200 | 18700 | 5400 | 394 | 2 | -50 | -0.1 | 3070 | 278000 | 0.34 | 850 | 3.9 | 2.9 | 0.6 | 1.9 | 0.4 | 1.15 | 0.35 | 0.05 | 0.35 | 0.05 | 0.15 | 0.02 | 0.15 | 0.02 | 10.5 | 2000 | 18500 | 2.5 | 100 | 1 | 6 | 50 | 128000 | 7 | -0.01 | 322000 | 8430 | -1 | -5 | 45 | 8 | -0.5 | 0.4 | 100 | 0.9 | 0.1 | 25 | 5 | 1.3 | 103000 | -20 | 0.4 | 41000 | 10 | 0.1 | 8.1 | 7 |  | 143.090863 | -5.463831 | Porgera | Graham Jeffress | PRG | Papua New Guinea | Enga | Epithermal
700592 |  | 36.9 | -0.001 | -0.001 | 47.2 | 0.28 | 44.6 | 122 | 994 | 9800 | 477 | 600 | 15.1 | 2 | -50 | 2.9 | 1740 | 11800 | 0.12 | 5350 | 2.7 | 4.4 | 0.55 | 2 | 0.4 | 0.15 | 0.25 | -0.05 | 0.2 | 0.05 | 0.15 | 0.02 | 0.15 | 0.02 | 65.5 | 600 | 112 | 62.7 | 250 | -0.5 | 4 | 50 | 2000 | 26.4 | -0.01 | 16000 | 1570 | 3 | -5 | 10 | 408 | -0.5 | 0.1 | 500 | 0.7 | 3 | 5900 | 2 | 0.9 | 11400 | 40 | 0.8 | 430000 | 10 | 11.1 | 26.1 | 4 |  | 143.090863 | -5.463831 | Porgera | Graham Jeffress | PRG | Papua New Guinea | Enga | Epithermal
700593 |  | 16.2 | -0.001 | -0.001 | 16.1 | 0.22 | 1 | 0.56 | 38.5 | 3800 | 34 | 300 | 103 | 2 | -50 | 0.3 | 1160 | 20800 | -0.02 | 400 | 2.9 | 4.8 | 0.45 | 1.65 | 0.3 | 0.05 | 0.2 | -0.05 | 0.15 | -0.05 | 0.1 | -0.02 | 0.05 | -0.02 | 65.5 | 2700 | 372 | 3.2 | 150 | -0.5 | 2 | -50 | 15700 | 4 | -0.01 | 26800 | 6.9 | -1 | -5 | -1 | 14 | -0.5 | -0.1 | -100 | 0.7 | 0.6 | 25 | 1 | 0.5 | 20700 | -20 | -0.2 | 413000 | -10 | 0.4 | 2.5 | 1 |  | 114.423376 | -0.653004 | Mount Muro | Graham Jeffress | MMR | Indonesia | Kalimantan Tengah | Epithermal
700594 |  | 43.9 | 0.001 | 0.001 | 41.9 | 0.2 | 0.2 | 12.4 | 1890 | 44600 | 277 | 800 | 119 | 11 | -50 | 3 | 1070 | 29800 | 0.18 | 25100 | 17 | 30 | 3.95 | 14.7 | 2.85 | 0.7 | 2.1 | 0.25 | 1.6 | 0.3 | 0.7 | 0.1 | 0.75 | 0.12 | 73.5 | 2300 | 100 | 17 | 350 | 3 | 30 | 300 | 16000 | 101 | -0.01 | 47600 | 1210 | 7 | -5 | 2 | 6 | -0.5 | 3 | 2800 | 1.1 | 1.4 | 520 | 1 | 6.4 | 39000 | -20 | 2 | 346000 | 70 | 2.4 | 13.6 | 5 |  | 142.995211 | -5.565165 | Mount Kare | Graham Jeffress | MKR | Papua New Guinea | Enga | Epithermal
700595 |  | 0.266 | 0.001 | -0.001 | 0.207 | 0.18 | 0.08 | 0.1 | 107 | 9400 | 5040 | 1300 | 12.7 | 120 | -50 | 0.8 | 7540 | 111000 | -0.02 | 5150 | 1.8 | 2.2 | 0.45 | 1.6 | 0.4 | 0.05 | 0.3 | 0.05 | 0.25 | 0.05 | 0.15 | 0.02 | 0.2 | 0.04 | 9 | 600 | 30 | 9.6 | 250 | 1 | 1590 | 150 | 6700 | 18.6 | -0.01 | 141000 | 208 | 1 | -5 | -1 | 499 | -0.5 | 0.1 | 500 | 112 | 2.8 | 20 | 1 | 1.4 | 6370 | 20 | 0.6 | 29100 | 20 | 0.2 | 2.1 | 4 |  | -7.677284 | 52.746577 | Lisheen | Neal Reynolds | LSH | Ireland | North Tipperary | Sediment Hosted Pb-Zn | Irish Type
700596 |  | 0.105 | 0.007 | 0.001 | 0.041 | 0.22 | 0.18 | 0.21 | 11.5 | 21300 | 811 | 22200 | 259 | 81 | -50 | 2.6 | 15 | 239000 | -0.02 | 11400 | 1.6 | 4 | 0.7 | 2.85 | 0.7 | 0.15 | 0.65 | 0.1 | 0.5 | 0.1 | 0.3 | 0.04 | 0.3 | 0.06 | 24.5 | 14600 | 750 | 63.5 | 200 | 3 | 132 | 700 | 20000 | 54 | 0.1 | 348000 | 8 | 3 | 5 | 15 | 19 | -0.5 | 2.6 | 1000 | 113 | 5.7 | 100 | 1 | 2.9 | 165000 | 20 | 0.8 | 38300 | 30 | 1.1 | 7.8 | 5 |  | -7.677284 | 52.746577 | Lisheen | Neal Reynolds | LSH | Ireland | North Tipperary | Sediment Hosted Pb-Zn | Irish Type
700597 |  | 0.083 | -0.001 | -0.001 | 0.069 | 0.2 | 0.06 | 0.24 | 125 | 2300 | 1510 | 11000 | 703 | 184 | -50 | 1.1 | 300 | 95800 | -0.02 | 1250 | 0.7 | 1.4 | 0.35 | 1.3 | 0.25 | 0.05 | 0.2 | -0.05 | 0.15 | -0.05 | 0.1 | -0.02 | 0.1 | -0.02 | 11.5 | 4900 | 48 | 4.5 | 250 | -0.5 | 278 | 150 | 39800 | 7.4 | -0.01 | 332000 | 3.8 | -1 | 15 | -1 | 14 | -0.5 | 0.2 | 100 | 146 | 1 | 5 | 1 | 0.9 | 471000 | 20 | -0.2 | 4300 | -10 | 0.1 | 1.3 | 27 |  | -7.677284 | 52.746577 | Lisheen | Neal Reynolds | LSH | Ireland | North Tipperary | Sediment Hosted Pb-Zn | Irish Type
700598 |  | 0.705 | -0.001 | 0.001 | 0.031 | 0.16 | 0.06 | 0.06 | 73 | 6200 | 49300 | 1400 | 8.6 | 789 | -50 | 1 | 5050 | 135000 | -0.02 | 3200 | 0.5 | 1 | 0.1 | 0.55 | 0.15 | -0.05 | 0.15 | -0.05 | 0.15 | -0.05 | 0.1 | 0.02 | 0.15 | 0.02 | 6.5 | 500 | 40 | 8.8 | 200 | 1 | 36300 | 100 | 17800 | 13 | -0.01 | 180000 | 170 | -1 | -5 | -1 | 585 | -0.5 | -0.1 | 300 | 225 | 2.1 | 15 | 1 | 0.8 | 4920 | 20 | 0.6 | 19500 | 10 | 0.2 | 1.6 | 3 |  | -7.677284 | 52.746577 | Lisheen | Neal Reynolds | LSH | Ireland | North Tipperary | Sediment Hosted Pb-Zn | Irish Type
700599 | 3 | 0.062 | -0.001 | -0.001 | 0.039 | 2 | 0.04 | 0.21 | 77 | 6000 | 45900 | 1300 | 8 | 738 | -50 | 1 | 4800 | 129000 | 0.08 | 3600 | 0.5 | 0.4 | 0.15 | 0.6 | 0.15 | -0.05 | 0.15 | -0.05 | 0.15 | -0.05 | 0.1 | 0.02 | 0.1 | 0.02 | 6.5 | 500 | 40 | 8.1 | 200 | 1 | 35500 | 50 | 18200 | 12.2 | -0.01 | 175000 | 184 | -1 | -5 | -1 | 515 | -0.5 | -0.1 | 300 | 238 | 1.9 | 15 | 1 | 0.8 | 4420 | 40 | 0.6 | 18800 | 10 | 0.2 | 1.5 | 4 |  |  |  | Duplicate
700600 | 3 | 0.311 | 0.002 | 0.005 | 0.046 | 0.58 | 0.12 | 5.1 | 96 | 37700 | 151 | 40200 | 292 | 27 | -50 | 1.9 | 325 | 83600 | 3.9 | 30000 | 21.2 | 39.7 | 4.55 | 16.6 | 3.2 | 0.6 | 2.55 | 0.4 | 2.35 | 0.45 | 1.3 | 0.2 | 1.25 | 0.2 | 27.5 | 23800 | 1240 | 3.1 | 1000 | 4.5 | 24 | 400 | 49900 | 94 | -0.01 | 114000 | 186 | 5 | -5 | 2 | 28 | 0.5 | 6.8 | 1500 | 52.1 | 2.4 | 35 | 1.5 | 11.3 | 108000 | 60 | 1.8 | 169000 | 60 | 2.7 | 10.4 | 9 |  |  |  | Standard
700601 |  | 0.051 | -0.001 | -0.001 | 0.067 | 95 | 0.12 | 1.31 | 76 | 12900 | 712 | 36300 | 1210 | 68 | -50 | 2 | 630 | 121000 | 50.5 | 3000 | 6.8 | 13.3 | 1.45 | 5.5 | 1.2 | 0.6 | 1.25 | 0.2 | 1.25 | 0.25 | 0.65 | 0.08 | 0.5 | 0.08 | 12.5 | 5000 | 7080 | 0.3 | 100 | 1 | 16 | 150 | 9600 | 24 | -0.01 | 258000 | 18 | 1 | 15 | -1 | 54 | -0.5 | 2.1 | 300 | 1.5 | 1.2 | 10 | 2.5 | 6.7 | 428000 | 40 | 0.6 | 15500 | 20 | 0.2 | 4.7 | -1 |  | 115.266553 | 41.430731 | Caijiaying | Neal Reynolds | CJY | China | Hebei | Skarn | Skarn Zn
700602 |  | 0.031 | -0.001 | -0.001 | 0.048 | 0.48 | 0.04 | 162 | 284 | 5800 | 654 | 23300 | 1770 | 20 | -50 | 0.3 | 3480 | 53100 | 0.04 | 1550 | 3.6 | 8.1 | 1 | 4.35 | 1.15 | 0.4 | 1.05 | 0.2 | 1.3 | 0.25 | 0.7 | 0.1 | 0.65 | 0.1 | 5.5 | 900 | 532 | 0.2 | 150 | -0.5 | 10 | 100 | 90400 | 7.4 | -0.01 | 209000 | 312 | 4 | 35 | 1 | 79 | -0.5 | 0.1 | 200 | 0.7 | 0.2 | 10 | -0.5 | 5.5 | 316000 | 20 | 0.4 | 136000 | -10 | -0.1 | 31.3 | 10 |  | 101.7762 | 20.86647 | Nam Paeng | Neal Reynolds | NPG | Laos | Oudômxai | Sediment Hosted Pb-Zn | MVT
700603 |  | 0.071 | 0.001 | 0.002 | 0.047 | 0.14 | 0.1 | 5.02 | 14 | 6100 | 420 | 171000 | 76.3 | 5 | -50 | 1.6 | 55 | 111000 | -0.02 | 2850 | 4.7 | 10.2 | 1.25 | 4.9 | 1 | 0.35 | 1.1 | 0.15 | 1.05 | 0.2 | 0.55 | 0.08 | 0.5 | 0.06 | 8 | 74400 | 5100 | 3.7 | 150 | 1 | 18 | 100 | 7700 | 12.4 | -0.01 | 77800 | 54 | 1 | -5 | -1 | 424 | -0.5 | 1.1 | 300 | 7.5 | 1.4 | -5 | 1 | 6 | 30400 | -20 | 1 | 35100 | 30 | 0.9 | 2.5 | 1 |  | 98.949163 | 18.037258 | Mae Chong | Neal Reynolds | MCG | Thailand | Lamphun | Sediment Hosted Pb-Zn | Irish Type
700604 |  | 0.03 | -0.001 | 0.001 | 0.032 | 0.48 | 0.12 | 323 | 69 | 3800 | 4650 | 200 | 1070 | -1 | -50 | 0.2 | 740 | 108000 | 4.5 | 1400 | 0.6 | 0.8 | 0.05 | 0.2 | -0.05 | -0.05 | -0.05 | -0.05 | -0.05 | -0.05 | -0.05 | -0.02 | 0.1 | -0.02 | -0.5 | 300 | 178 | 4 | 50 | -0.5 | 8 | 50 | 109000 | 5.4 | -0.01 | 339000 | 1200 | -1 | 480 | 45 | 5 | -0.5 | 0.1 | 200 | 18.4 | 2.8 | 20 | 1 | 0.2 | 455000 | -20 | 0.4 | 13400 | -10 | -0.1 | 187 | 134 |  | 104.8472 | 26.9125 | Liang Yan | Neal Reynolds | LIA | China | Guizhou | Sediment Hosted Pb-Zn | MVT
700605 |  | 0.017 | -0.001 | -0.001 | 0.023 | 0.1 | 0.04 | 55.2 | 573 | -100 | 267 | 62200 | 4130 | -1 | -50 | 4 | 245 | 8300 | 0.04 | 50 | 0.4 | 0.8 | 0.15 | 1.05 | 0.8 | 0.3 | 1.35 | 0.25 | 1.35 | 0.25 | 0.5 | 0.06 | 0.35 | 0.04 | -0.5 | 400 | 172 | 0.6 | 100 | -0.5 | 4 | -50 | 184000 | 0.8 | 0.03 | 241000 | 1250 | -1 | 15 | 1 | 84 | -0.5 | 0.1 | -100 | 19.6 | 0.4 | -5 | 1 | 6.5 | 431000 | 20 | -0.2 | 700 | -10 | -0.1 | 6.2 | 129 |  | 104.8848 | 26.52894 | Qianshan | Neal Reynolds | QIA | China | Guizhou | Sediment Hosted Pb-Zn | MVT
700606 |  | 0.004 | -0.001 | -0.001 | 0.014 | 0.08 | 0.02 | 35.1 | 43 | -100 | 164 | 2800 | 1810 | -1 | -50 | 15.8 | 5 | 23200 | 0.02 | -50 | -0.1 | -0.1 | -0.05 | -0.05 | -0.05 | -0.05 | -0.05 | -0.05 | -0.05 | -0.05 | -0.05 | -0.02 | 0.05 | -0.02 | 2 | -100 | 106 | 0.3 | 150 | -0.5 | 6 | -50 | 182000 | 0.6 | -0.01 | 287000 | 126 | -1 | 15 | -1 | 6 | -0.5 | -0.1 | -100 | 30 | 0.2 | 5 | 1 | 0.3 | 518000 | -20 | -0.2 | 500 | -10 | -0.1 | 7.1 | 338 |  | 104.8848 | 26.52894 | Qianshan | Neal Reynolds | QIA | China | Guizhou | Sediment Hosted Pb-Zn | MVT
700607 |  | 0.009 | -0.001 | 0.001 | 0.011 | 0.66 | 0.04 | 48.2 | 102 | 1300 | 1210 | 24100 | 6900 | 8 | -50 | 0.7 | 65 | 8200 | 0.08 | 450 | 0.6 | 1.1 | 0.1 | 0.35 | 0.05 | -0.05 | 0.05 | -0.05 | 0.05 | -0.05 | -0.05 | -0.02 | 0.1 | -0.02 | 1 | 14000 | 76 | 1.1 | 100 | -0.5 | 16 | 50 | 300000 | 2.8 | -0.01 | 222000 | 2030 | -1 | 10 | -1 | 14 | -0.5 | -0.1 | -100 | 5.5 | 0.2 | -5 | 1 | 0.3 | 344000 | 20 | -0.2 | 3500 | -10 | -0.1 | 7.1 | 6 |  | 98.818207 | 14.760518 | Boh Yai | Neal Reynolds | BOY | Thailand | Kanchanaburi | Sediment Hosted Pb-Zn | Irish Type
700608 |  | 0.017 | -0.001 | 0.002 | 0.02 | 0.14 | 0.08 | 480 | 91.5 | 4400 | 234 | 79600 | 7520 | 7 | -50 | 0.6 | 155 | 46000 | 1.56 | 1950 | 1.5 | 3.3 | 0.4 | 1.45 | 0.3 | 0.05 | 0.2 | -0.05 | 0.25 | 0.05 | 0.15 | 0.02 | 0.2 | 0.02 | 2 | 12600 | 164 | 4 | 200 | 0.5 | 40 | 100 | 23200 | 8.8 | -0.01 | 251000 | 220 | -1 | 10 | -1 | 42 | -0.5 | 0.3 | 300 | 3.2 | 0.3 | -5 | 0.5 | 1.2 | 407000 | 20 | 0.4 | 10700 | 20 | 0.1 | 22.3 | 8 |  | 98.818207 | 14.760518 | Boh Yai | Neal Reynolds | BOY | Thailand | Kanchanaburi | Sediment Hosted Pb-Zn | Irish Type
700609 |  | 0.005 | -0.001 | -0.001 | 0.014 | 0.04 | 0.04 | 7.58 | 2.5 | 1600 | 18 | 193000 | 471 | -1 | -50 | 0.4 | 10 | 17300 | 0.04 | 550 | 2.5 | 7.3 | 1.1 | 4.9 | 1.15 | 0.25 | 1.05 | 0.15 | 1 | 0.2 | 0.55 | 0.08 | 0.5 | 0.08 | -0.5 | 109000 | 1800 | 0.8 | 250 | -0.5 | 6 | -50 | 98 | 3.8 | -0.01 | 35400 | 6.4 | -1 | -5 | 1 | 38 | -0.5 | 0.1 | -100 | 0.3 | 0.7 | 5 | 0.5 | 5.2 | 59800 | -20 | 0.4 | 3300 | -10 | 0.1 | 1.5 | 12 |  | 98.65847 | 16.65891 | Padaeng | Neal Reynolds | PDG | Thailand | Tak | Sediment Hosted Pb-Zn | MVT
700610 |  | 0.02 | 0.003 | 0.002 | 0.01 | 0.06 | 0.02 | 28.7 | 7.5 | 700 | 45 | 67000 | 1270 | -1 | -50 | 0.2 | 25 | 17300 | 0.4 | 200 | 0.3 | 0.7 | 0.05 | 0.3 | 0.1 | -0.05 | 0.1 | -0.05 | 0.05 | -0.05 | -0.05 | -0.02 | 0.05 | -0.02 | -0.5 | 36100 | 640 | 0.2 | 150 | -0.5 | 4 | 50 | 157 | 2.2 | -0.01 | 241000 | 3.5 | -1 | 15 | 10 | 652 | -0.5 | -0.1 | -100 | 0.5 | 0.4 | -5 | 0.5 | 0.3 | 478000 | -20 | -0.2 | 7800 | -10 | -0.1 | 12.6 | 121 |  | 98.64009 | 16.67161 | Pha Det | Neal Reynolds | PHD | Thailand | Tak | Sediment Hosted Pb-Zn | MVT
700611 |  | 0.272 | -0.001 | -0.001 | 0.364 | 0.1 | 0.02 | 2.56 | 463 | 100 | 3110 | 100 | 1250 | 6 | -50 | -0.1 | 2600 | 306000 | 0.4 | -50 | -0.1 | 0.1 | -0.05 | -0.05 | -0.05 | -0.05 | -0.05 | -0.05 | -0.05 | -0.05 | -0.05 | -0.02 | -0.05 | -0.02 | -0.5 | 200 | 162 | 0.2 | 50 | -0.5 | 6 | -50 | 8400 | 0.6 | -0.01 | 430000 | 48 | -1 | 10 | 200 | 5 | -0.5 | -0.1 | -100 | 0.4 | 0.1 | -5 | 0.5 | -0.1 | 233000 | -20 | -0.2 | 2900 | -10 | -0.1 | 2.8 | 1 |  | 105.5182 | 22.26273 | Binh Chai | Neal Reynolds | BHC | Vietnam | Đông Bắc | Skarn | Skarn Zn
700612 | 1 | 0.054 | -0.001 | 0.001 | 0.044 | 0.44 | 0.04 | 0.34 | 25 | 300 | 90400 | 57800 | 13.8 | -1 | -50 | 0.3 | 530 | 364000 | 2 | -50 | 1.1 | 1.8 | 0.2 | 0.75 | 0.15 | 0.05 | 0.15 | -0.05 | 0.2 | -0.05 | 0.15 | 0.02 | 0.25 | 0.04 | 1 | 11600 | 24200 | 1.2 | -50 | -0.5 | 6 | -50 | 4100 | 0.6 | -0.01 | 227000 | 66 | -1 | -5 | 10 | 74 | -0.5 | -0.1 | -100 | 0.3 | 0.7 | 5 | 1 | 1.9 | 2870 | 20 | -0.2 | 2600 | -10 | 0.3 | 1 | 1 |  | 105.5481 | 22.24786 | Deo An | Neal Reynolds | DEO | Vietnam | Đông Bắc | Skarn | Skarn Zn
700613 |  | 0.061 | -0.001 | -0.001 | 0.078 | 298 | 0.46 | 31.8 | 201 | 6800 | 911 | 23300 | 886 | 50 | -50 | 0.5 | 1610 | 87400 | 11.6 | 750 | 5.3 | 10.8 | 1.3 | 4.85 | 1.1 | 0.75 | 1.05 | 0.15 | 1.2 | 0.2 | 0.65 | 0.1 | 0.65 | 0.08 | 94.5 | 11100 | 4290 | 0.8 | 200 | 1 | 6 | 100 | 15300 | 5.8 | -0.01 | 184000 | 50 | 2 | 10 | 2 | 54 | -0.5 | 0.7 | 200 | 0.7 | 0.7 | 10 | 1 | 5.3 | 301000 | 20 | 0.4 | 136000 | -10 | 0.5 | 3.3 | 1 |  | -69.054045 | -19.813117 | Paguanta | Neal Reynolds | PGT | Chile | Tarapacá | Epithermal
700614 |  | 0.003 | -0.001 | -0.001 | 0.014 | 3.7 | 0.02 | 0.2 | 11.5 | 100 | 208 | 101000 | 610 | -1 | -50 | 1.8 | -5 | 81800 | 0.04 | 100 | 1.6 | 2 | 0.2 | 0.7 | 0.15 | -0.05 | 0.15 | -0.05 | 0.1 | -0.05 | -0.05 | -0.02 | 0.1 | -0.02 | -0.5 | 200 | 910 | 0.5 | 150 | -0.5 | 4 | 50 | 119000 | 0.8 | -0.01 | 259000 | 14 | -1 | 10 | -1 | 20 | -0.5 | -0.1 | -100 | 20.3 | 0.1 | -5 | -0.5 | 0.9 | 308000 | -20 | -0.2 | 400 | -10 | 0.2 | 2 | 77 |  | 125.778931 | -18.325006 | Pillara | Neal Reynolds | PIL | Australia | Western Australia | Sediment Hosted Pb-Zn | MVT
700615 |  | 0.003 | -0.001 | -0.001 | 0.015 | 0.18 | -0.02 | 3.13 | 5.5 | 100 | 2320 | 700 | 489 | 7 | -50 | 0.4 | -5 | 359000 | 0.12 | -50 | -0.1 | 0.2 | -0.05 | -0.05 | -0.05 | -0.05 | -0.05 | -0.05 | -0.05 | -0.05 | -0.05 | -0.02 | 0.05 | -0.02 | -0.5 | 100 | 58 | 1.7 | 150 | -0.5 | 16 | -50 | 31100 | 0.8 | -0.01 | 464000 | 14 | -1 | 5 | -1 | 57 | -0.5 | -0.1 | -100 | 989 | 0.1 | -5 | 0.5 | -0.1 | 147000 | -20 | -0.2 | 700 | -10 | -0.1 | 0.6 | 50 |  | 19.532935 | 50.282486 | Pomorzany | Neal Reynolds | PZY | Poland | Lesser Poland | Sediment Hosted Pb-Zn | MVT
700616 |  | 0.01 | 0.001 | 0.002 | 0.016 | 0.36 | 0.14 | 8.88 | 7.5 | 38900 | 55 | 3100 | 378 | 6 | -50 | 14.8 | 80 | 15200 | 0.04 | 19000 | 22.7 | 47.4 | 5.75 | 21.4 | 4.4 | 4 | 4.1 | 0.6 | 3.6 | 0.7 | 2.1 | 0.32 | 2.15 | 0.34 | 17 | 2500 | 38 | 12.1 | 350 | 6.5 | 26 | 1200 | 8200 | 132 | -0.01 | 126000 | 16 | 5 | 10 | 2 | 47 | 0.5 | 8 | 1700 | 28.4 | 5.8 | 110 | 2 | 19 | 240000 | 120 | 2 | 209000 | 70 | 3.3 | 12 | 62 |  | 138.600373 | -18.723331 | Century | Neal Reynolds | CEN | Australia | Queensland | Sediment Hosted Pb-Zn | SHMS
700617 |  | 0.013 | -0.001 | 0.002 | 0.015 | 0.94 | 0.02 | 1.9 | 20 | 38600 | 61 | 78200 | 1330 | 5 | -50 | 4.1 | 145 | 68200 | 142 | 14200 | 14.7 | 17.8 | 1.55 | 4.75 | 0.7 | 1.85 | 0.5 | 0.05 | 0.35 | 0.05 | 0.15 | 0.02 | 0.15 | 0.02 | 16 | 6100 | 6850 | 0.3 | 550 | 2 | 12 | 200 | 642 | 120 | -0.01 | 184000 | 2.5 | 6 | 10 | 30 | 44 | 0.5 | 8.1 | 2100 | 3.1 | 1.7 | 40 | 1 | 1.5 | 328000 | 60 | 2.4 | 46600 | 170 | 1.2 | 15.1 | 2 |  | 105.5182 | 22.26273 | Cho Dien | Neal Reynolds | CHO | Vietnam | Đông Bắc | Skarn | Skarn Zn
700618 |  | 0.006 | 0.001 | 0.002 | 0.023 | 0.24 | 0.04 | 827 | 160 | 36800 | 67 | 12100 | 2350 | 5 | -50 | 2.2 | 50 | 8100 | 0.5 | 20500 | 11.4 | 19.2 | 1.6 | 4.2 | 0.45 | 0.05 | 0.3 | 0.05 | 0.3 | 0.05 | 0.2 | 0.04 | 0.3 | 0.06 | 3 | 7800 | 98 | 0.7 | 200 | 6 | 16 | 150 | 116000 | 85.8 | -0.01 | 162000 | 252 | 5 | 10 | 2 | 8 | 0.5 | 7.5 | 2200 | 5 | 1.2 | 35 | 1 | 1.4 | 293000 | 140 | 2.4 | 136000 | 70 | 1.6 | 12.3 | 4 |  | 98.797157 | 14.856704 | Song Toh | Neal Reynolds | SGT | Thailand | Kanchanaburi | Sediment Hosted Pb-Zn | Irish Type
700619 |  | 0.025 | -0.001 | -0.001 | 0.011 | 0.92 | -0.02 | 13.7 | 586 | 900 | 359 | 25100 | 46.5 | 5 | -50 | -0.1 | 75 | 58500 | 0.16 | 400 | 0.3 | 0.6 | 0.1 | 0.55 | 0.2 | -0.05 | 0.15 | -0.05 | 0.15 | -0.05 | 0.05 | -0.02 | 0.1 | -0.02 | -0.5 | 6800 | 122 | 7.4 | 100 | -0.5 | 20 | -50 | 607000 | 3.6 | -0.01 | 178000 | 1450 | -1 | -5 | -1 | 197 | -0.5 | 0.1 | -100 | 20 | 0.1 | -5 | 0.5 | 0.7 | 2250 | -20 | 0.4 | 8500 | 10 | -0.1 | 0.3 | -1 |  | 98.797157 | 14.856704 | Song Toh | Neal Reynolds | SGT | Thailand | Kanchanaburi | Sediment Hosted Pb-Zn | Irish Type
700620 |  | 0.003 | -0.001 | -0.001 | 0.008 | 0.1 | 0.06 | 2.83 | 3 | 200 | 1470 | 201000 | 658 | -1 | -50 | 6.7 | -5 | 69700 | 0.04 | 100 | 1.5 | 2.5 | 0.75 | 1.2 | 0.25 | -0.05 | 0.15 | -0.05 | 0.1 | -0.05 | 0.05 | -0.02 | 0.1 | -0.02 | 4 | 800 | 1800 | 1.3 | 400 | -0.5 | -2 | 50 | 13200 | 1.6 | 0.02 | 188000 | 170 | -1 | 10 | 3 | 835 | -0.5 | -0.1 | -100 | 177 | 0.9 | -5 | 0.5 | 0.7 | 224000 | -20 | -0.2 | 1000 | 10 | -0.1 | 6.9 | 88 |  | 43.5317 | 37.49309 | Meskan | Neal Reynolds | MSK | Turkey | Hakkari | Sediment Hosted Pb-Zn | Irish Type
700621 |  | 0.001 | -0.001 | -0.001 | 0.006 | 0.08 | 0.02 | 1.98 | 1 | 100 | 1840 | 148000 | 875 | -1 | -50 | 5.9 | -5 | 56100 | 0.04 | 50 | 1.1 | 2.4 | 0.25 | 0.95 | 0.15 | -0.05 | 0.15 | -0.05 | 0.1 | -0.05 | 0.05 | -0.02 | 0.05 | -0.02 | 3.5 | 500 | 1230 | 0.9 | 350 | -0.5 | 4 | -50 | 47000 | 1 | -0.01 | 224000 | 342 | -1 | 15 | 10 | 538 | -0.5 | -0.1 | -100 | 196 | 0.8 | -5 | 0.5 | 0.5 | 309000 | -20 | -0.2 | 3600 | -10 | -0.1 | 11.4 | 67 |  | 43.5317 | 37.49309 | Meskan | Neal Reynolds | MSK | Turkey | Hakkari | Sediment Hosted Pb-Zn | Irish Type
700622 |  | 0.001 | -0.001 | -0.001 | 0.006 | 0.06 | 0.02 | 1.36 | 0.3 | 600 | 1640 | 93700 | 1020 | -1 | -50 | 4.4 | -5 | 52700 | 0.02 | 150 | 0.5 | 1.2 | 0.15 | 0.6 | 0.15 | -0.05 | 0.1 | -0.05 | 0.1 | -0.05 | -0.05 | -0.02 | 0.05 | -0.02 | 3.5 | 600 | 1390 | 1 | 200 | -0.5 | 6 | -50 | 7700 | 1.8 | -0.01 | 270000 | 176 | -1 | 10 | -1 | 561 | -0.5 | -0.1 | -100 | 130 | 0.6 | -5 | -0.5 | 0.4 | 433000 | -20 | -0.2 | 12600 | -10 | -0.1 | 2.5 | 62 |  | 43.5317 | 37.49309 | Meskan | Neal Reynolds | MSK | Turkey | Hakkari | Sediment Hosted Pb-Zn | Irish Type
700623 |  | 0.003 | -0.001 | -0.001 | 0.006 | 0.12 | -0.02 | 0.19 | 1 | 8200 | 78 | 165000 | 3260 | 8 | -50 | 1.2 | 10 | 12500 | 0.04 | 7250 | 0.9 | 2.1 | 0.3 | 1.4 | 0.6 | 0.15 | 0.8 | 0.1 | 0.75 | 0.15 | 0.45 | 0.06 | 0.4 | 1.22 | 3.5 | 1900 | 1120 | 0.7 | 250 | 1 | 36 | 50 | 159000 | 10.4 | -0.01 | 129000 | 1.6 | 1 | 5 | -1 | 336 | -0.5 | 0.4 | 300 | 30.5 | 6.8 | 10 | -0.5 | 5.4 | 204000 | -20 | 0.4 | 24400 | -10 | 0.3 | 1 | 3 |  | 9.046802 | 36.653327 | Bou Aouane | Neal Reynolds | BOA | Tunisia | Béja | Sediment Hosted Pb-Zn | MVT
700624 |  | 0.006 | -0.001 | -0.001 | 0.005 | 0.92 | 0.04 | 0.21 | 0.05 | 11400 | 3840 | 600 | 3.15 | -1 | -50 | 0.4 | 10 | 4400 | -0.02 | 9400 | 1.8 | 3.7 | 0.55 | 2.35 | 0.55 | 0.05 | 0.4 | 0.05 | 0.5 | 0.1 | 0.3 | 0.04 | 0.3 | 0.04 | 3 | 500 | 6 | 2.2 | 150 | 1.5 | 2 | -50 | 78400 | 10 | -0.01 | 150000 | 1.4 | 1 | -5 | -1 | 310000 | -0.5 | 0.3 | 600 | 7.9 | 0.8 | 15 | -0.5 | 2.5 | 395 | 60 | 0.6 | 29500 | 20 | 0.3 | 2.6 | -1 |  | 8.895869 | 36.93532 | Jebel Aguiba | Neal Reynolds | JBA | Tunisia | Jendouba | Sediment Hosted Pb-Zn | MVT
700625 |  | 0.013 | -0.001 | -0.001 | 0.008 | 0.1 | 0.1 | 0.93 | 2 | 2100 | 48 | 84300 | 4460 | 3 | -50 | 1.3 | 270 | 7000 | 0.02 | 400 | 0.9 | 2 | 0.2 | 0.85 | 0.25 | 0.05 | 0.3 | -0.05 | 0.25 | -0.05 | 0.15 | -0.02 | 0.15 | 0.02 | 3 | 600 | 470 | 4.3 | 350 | -0.5 | 4 | 100 | 294000 | 1.4 | 0.01 | 193000 | 0.9 | 1 | 5 | -1 | 590 | -0.5 | 0.1 | 100 | 71.7 | 0.3 | 10 | -0.5 | 1.6 | 297000 | -20 | -0.2 | 6600 | -10 | 0.1 | 0.8 | 2 |  | 8.901147 | 36.9373 | Ain Allega | Neal Reynolds | AIA | Tunisia | Jendouba | Sediment Hosted Pb-Zn | MVT
700626 |  | 0.002 | -0.001 | -0.001 | 0.005 | 0.06 | -0.02 | 0.41 | 0.1 | 5900 | 30 | 88900 | 257 | 2 | -50 | 0.4 | 5 | 5600 | -0.02 | 300 | 1.4 | 3.2 | 0.45 | 2 | 0.65 | 0.15 | 0.75 | 0.1 | 0.65 | 0.1 | 0.3 | 0.04 | 0.25 | 0.04 | 9 | 2300 | 200 | 0.6 | 150 | 1 | 10 | 100 | 5500 | 1.8 | -0.01 | 62200 | 1 | 2 | -5 | -1 | 3510 | -0.5 | 0.1 | 400 | 3 | 1.5 | 20 | -0.5 | 3 | 18200 | -20 | 0.6 | 12700 | 10 | 0.2 | 2.1 | -1 |  | 8.911883 | 36.95173 | Kef Ressas | Neal Reynolds | KFR | Tunisia | Béja | Sediment Hosted Pb-Zn | MVT
700627 |  | 0.002 | -0.001 | -0.001 | 0.005 | 0.06 | -0.02 | 0.3 | 0.1 | 700 | 20 | 59400 | 2380 | -1 | -50 | -0.1 | -5 | 9400 | -0.02 | 400 | 1.2 | 1.3 | 0.2 | 0.8 | 0.1 | -0.05 | 0.1 | -0.05 | 0.1 | -0.05 | 0.05 | -0.02 | 0.1 | -0.02 | 1 | 33100 | 250 | 0.6 | 300 | -0.5 | 6 | -50 | 33700 | 1.8 | -0.01 | 234000 | 1.2 | -1 | 15 | -1 | 22 | -0.5 | -0.1 | -100 | 0.9 | 0.3 | -5 | -0.5 | 0.8 | 466000 | -20 | -0.2 | 3400 | -10 | -0.1 | 0.5 | 14 |  | 9.055662 | 36.44584 | Jebel Touila | Neal Reynolds | JBT | Tunisia | Béja | Sediment Hosted Pb-Zn | MVT
700628 |  | 0.019 | -0.001 | -0.001 | 0.006 | 0.06 | 0.02 | 0.35 | 14 | 1300 | 162 | 800 | 565 | -1 | -50 | 0.3 | 20 | 307000 | -0.02 | 250 | -0.1 | 0.4 | -0.05 | 0.15 | -0.05 | -0.05 | -0.05 | -0.05 | -0.05 | -0.05 | -0.05 | -0.02 | 0.05 | -0.02 | -0.5 | 400 | 426 | 0.4 | 100 | -0.5 | 2 | 50 | 132000 | 1.2 | -0.01 | 422000 | 8 | -1 | -5 | -1 | 97 | -0.5 | -0.1 | 100 | 115 | -0.1 | -5 | -0.5 | 0.2 | 133000 | 20 | 0.6 | 5300 | 20 | -0.1 | 0.6 | -1 |  | 98.13948 | 2.792395 | Sopokomil | Neal Reynolds | SPL | Indonesia | Sumatera Utara | Sediment Hosted Pb-Zn | SHMS
700629 |  | 0.012 | -0.001 | 0.003 | 0.034 | 0.22 | 1.4 | 0.6 | 17.5 | 24400 | 34 | 16300 | 696 | 5 | -50 | 0.9 | 25 | 12800 | 0.04 | 10500 | 1.4 | 5.6 | 1.05 | 4.95 | 1.25 | 0.25 | 1.05 | 0.15 | 0.8 | 0.15 | 0.4 | 0.06 | 0.4 | 0.06 | 7 | 11100 | 244 | 2 | 550 | 3 | 12 | 150 | 269000 | 28.6 | -0.01 | 120000 | 4.8 | 4 | -5 | 1 | 112 | -0.5 | 0.7 | 1300 | 43.3 | 0.6 | 35 | -0.5 | 3.3 | 149000 | -20 | 1.8 | 125000 | 50 | 1.5 | 6.4 | 6 |  | 98.13948 | 2.792395 | Sopokomil | Neal Reynolds | SPL | Indonesia | Sumatera Utara | Sediment Hosted Pb-Zn | SHMS
700630 |  | 0.009 | 0.002 | 0.003 | 0.003 | 0.42 | 0.06 | 0.74 | 139 | 49800 | 44 | 109000 | 2.55 | 63 | 150 | 37.1 | 52100 | 13100 | 0.06 | 25100 | 23.8 | 47.5 | 5.85 | 22.9 | 4.6 | 0.85 | 4.05 | 0.55 | 3.2 | 0.6 | 1.6 | 0.22 | 1.55 | 0.22 | 66 | 17800 | 1100 | 400 | 1450 | 9 | 244 | 500 | 31000 | 139 | 0.55 | 26400 | 3.2 | 9 | 35 | 3 | 243 | 1 | 6.6 | 2600 | 2.5 | 19.8 | 1160 | 0.5 | 16.7 | 400 | 200 | 2.2 | 128000 | 80 | 3.1 | 14.3 | 1 |  | 16.10792 | 51.502193 | Rudna | Neal Reynolds | RDN | Poland | Lower Silesian | Sediment Hosted Cu | Stratiform Cu
700631 |  | 0.02 | 0.002 | 0.002 | 0.005 | 4.28 | 0.04 | 0.37 | 198 | 9500 | 76 | 13400 | 0.9 | 38 | -50 | 1.9 | 314000 | 6300 | -0.02 | 5800 | 4.5 | 9 | 1.25 | 5.15 | 1.25 | 0.3 | 1.15 | 0.15 | 1.05 | 0.2 | 0.55 | 0.08 | 0.45 | 0.06 | 16.5 | 2800 | 246 | 70.3 | 500 | 2 | 42 | 150 | 268 | 31 | 3.86 | 86400 | 0.8 | 3 | -5 | -1 | 231 | -0.5 | 1.5 | 600 | 1.5 | 7.2 | 40 | -0.5 | 4.4 | 140 | -20 | 2.8 | 230000 | 100 | 0.5 | 2 | -1 |  | 16.10792 | 51.502193 | Rudna | Neal Reynolds | RDN | Poland | Lower Silesian | Sediment Hosted Cu | Stratiform Cu
700632 |  | 0.361 | 2.24 | 0.717 | 0.275 | 5.88 | 2.6 | 0.1 | 24 | 59500 | 10 | 26900 | 6.5 | 209 | 150 | 1 | 39600 | 163000 | 0.68 | 7850 | 33.8 | 77.6 | 8.7 | 31.2 | 5.95 | 1.25 | 5 | 0.75 | 4.9 | 0.95 | 2.9 | 0.44 | 2.85 | 0.42 | 23 | 18000 | 888 | 3.1 | 11300 | 9 | 4410 | 600 | 183 | 51.4 | 0.05 | 69000 | 0.7 | 16 | 20 | 15 | 287 | 0.5 | 8.7 | 4200 | 0.8 | 2 | 130 | -0.5 | 25.6 | 370 | 20 | 4.2 | 214000 | 150 | 1.7 | 16.3 | 1 |  | -81.050311 | 46.47827 | Copper Cliff-Sudbury | Neal Reynolds | CCF | Canada | Ontario | Magmatic Ni-Cu-PGE
700633 |  | 1.43 | -0.001 | -0.001 | 3.02 | 2 | 2.2 | 0.13 | 2 | 30800 | 5 | 38800 | 0.7 | 84 | -50 | 0.4 | 36400 | 378000 | 0.6 | 4600 | 3110 | 4770 | 401 | 1010 | 71.7 | 11.9 | 19.8 | 1.6 | 8.6 | 1.45 | 4.2 | 0.64 | 4.35 | 0.74 | 3.5 | 8100 | 918 | 1.2 | 4350 | 22.5 | 40 | 1000 | 70 | 10.8 | -0.01 | 45000 | 0.5 | 16 | -5 | 50 | 131 | -0.5 | 10.7 | 1600 | 0.3 | 91.8 | 130 | -0.5 | 33.4 | 130 | 20 | 1.8 | 126000 | 50 | 3.1 | 50.4 | 5 |  | 103.8075 | 22.619 | Sin Quyen | Neal Reynolds | SNQ | Vietnam | Lào Cai | IOCG
700634 |  | 0.054 | -0.001 | -0.001 | 0.076 | 2.48 | 1 | 0.23 | 5.5 | 63800 | 29 | 1200 | 0.35 | 23 | -50 | 0.8 | 27100 | 121000 | 0.86 | 26900 | 4.5 | 8.9 | 1.1 | 4.3 | 0.9 | 0.25 | 0.65 | 0.1 | 0.45 | 0.1 | 0.2 | 0.04 | 0.25 | 0.04 | 3.5 | 8200 | 152 | 12.4 | 2450 | 1 | 16 | 500 | 32 | 96.2 | 0.03 | 113000 | 1.9 | 4 | -5 | 15 | 39 | -0.5 | 6 | 2700 | 0.6 | 7.4 | 65 | 190 | 4.4 | 70 | 2760 | 2.8 | 252000 | 100 | 1.6 | 23.8 | 2 |  | -70.279302 | -33.149897 | Los Bronces | Neal Reynolds | LBR | Chile | Valparaíso | Porphyry | Porphyry Cu
700635 | 1 | 0.022 | -0.001 | -0.001 | 0.029 | 7.02 | 0.2 | 0.12 | 1.5 | 17000 | 27 | 500 | 0.45 | 112 | -50 | 0.7 | 1420 | 453000 | 0.5 | 7150 | 4.1 | 9 | 1.1 | 4.1 | 0.75 | 0.2 | 0.45 | 0.05 | 0.25 | 0.05 | 0.1 | -0.02 | 0.1 | -0.02 | 6 | 1000 | 52 | 33.6 | 350 | 0.5 | 22 | 300 | 122 | 33 | 0.06 | 70200 | 16 | 2 | -5 | 15 | 16 | -0.5 | 3 | 400 | 0.4 | 1.3 | 20 | 520 | 1.2 | 45 | 320 | 1 | 140000 | 20 | 0.3 | 9.4 | 1 |  | -70.279302 | -33.149897 | Los Bronces | Neal Reynolds | LBR | Chile | Valparaíso | Porphyry | Porphyry Cu
700636 |  | 0.013 | 0.002 | 0.001 | 0.012 | 0.2 | 0.02 | 0.14 | 0.25 | 88000 | 35 | 7000 | 2.35 | 6 | -50 | 2.5 | 2570 | 23300 | 0.02 | 32000 | 13.9 | 28.4 | 3.4 | 13.2 | 2.55 | 0.75 | 1.85 | 0.25 | 1.35 | 0.25 | 0.65 | 0.1 | 0.6 | 0.08 | 5.5 | 9100 | 352 | 3.2 | 27400 | 3 | 18 | 700 | 132 | 113 | -0.01 | 1800 | 2.5 | 6 | -5 | 2 | 339 | -0.5 | 10.4 | 3600 | 0.9 | 1.9 | 70 | 10 | 5.9 | 140 | 160 | 5 | 325000 | 170 | 1.9 | 20 | 2 |  | -70.279302 | -33.149897 | Los Bronces | Neal Reynolds | LBR | Chile | Valparaíso | Porphyry | Porphyry Cu
700637 |  | 0.046 | -0.001 | 0.001 | 0.037 | 29 | 0.42 | 0.16 | 3 | 80500 | 25 | 1500 | 0.5 | 9 | -50 | 2.5 | 5940 | 39500 | 0.52 | 55100 | 36.2 | 69.2 | 7.5 | 25.6 | 3.7 | 0.6 | 2.2 | 0.25 | 1.15 | 0.15 | 0.4 | 0.06 | 0.3 | 0.04 | 5.5 | 9800 | 1220 | 3180 | 7150 | 2.5 | 20 | 450 | 76 | 216 | 0.26 | 7400 | 2.4 | 5 | -5 | 2 | 89 | -0.5 | 7.7 | 3100 | 1.6 | 1.8 | 70 | 30 | 4.2 | 180 | 420 | 4 | 313000 | 130 | 1.2 | 18.7 | 1 |  | -70.279302 | -33.149897 | Los Bronces | Neal Reynolds | LBR | Chile | Valparaíso | Porphyry | Porphyry Cu
700638 |  | 0.278 | -0.001 | -0.001 | 0.104 | 0.36 | 1 | 0.12 | 1.5 | 2800 | 6 | 144000 | 2.1 | 10 | -50 | 0.2 | 12000 | 127000 | 1.76 | 200 | 1 | 2 | 0.3 | 1 | 0.2 | 0.05 | 0.25 | -0.05 | 0.25 | -0.05 | 0.15 | -0.02 | 0.15 | 0.04 | 2 | 78600 | 1810 | 1 | 200 | -0.5 | 8 | 100 | 40 | 1.8 | 0.01 | 55400 | 1 | -1 | 5 | 15 | 14 | -0.5 | 1 | 300 | 0.2 | 0.4 | 15 | 1.5 | 2.2 | 115 | -20 | 0.8 | 217000 | 10 | 0.9 | 1.8 | 3 |  | 101.663414 | 17.355433 | Tung Khum | Neal Reynolds | TGK | Thailand | Loei | Skarn | Skarn Cu
700639 |  | 0.175 | -0.001 | -0.001 | 0.201 | 1150 | 3 | 0.11 | 1 | 18500 | 5 | 48000 | 1.75 | 78 | -50 | 70.7 | 3500 | 189000 | 0.2 | 19700 | 1.6 | 4.3 | 0.3 | 1 | 0.2 | -0.05 | 0.25 | -0.05 | 0.3 | 0.05 | 0.2 | 0.04 | 0.3 | 0.04 | 129 | 17500 | 524 | 0.3 | 200 | 15 | 12 | 100 | 31 | 797 | 0.29 | 169000 | 0.9 | 3 | -5 | 15 | 10 | 1 | -0.1 | -100 | 4.4 | 4.4 | -5 | 3190 | 2.5 | 75 | 20 | 0.6 | 190000 | 20 | 325 | 43.2 | 4 |  | 105.6686 | 21.64744 | Nui Phao | Neal Reynolds | NUP | Vietnam | Thái Nguyên | Skarn | Skarn W
700640 |  | 0.043 | -0.001 | -0.001 | 0.045 | 12.1 | 3 | 0.11 | 2 | 49900 | 14 | 1200 | 3.35 | 447 | -50 | 0.4 | 2420 | 232000 | 0.06 | 6250 | 16.9 | 38.1 | 4.7 | 20.3 | 4.95 | 1.9 | 6.2 | 0.8 | 4.2 | 0.6 | 1.4 | 0.16 | 0.8 | 0.08 | 1 | 200 | 40 | 4.6 | 550 | 1 | 346 | 2050 | 32 | 10.8 | 0.02 | 267000 | 1.3 | 3 | -5 | 3 | 1150 | -0.5 | 4.7 | 1500 | 6.4 | 2.1 | 45 | 13 | 11.1 | 80 | -20 | 1.8 | 166000 | 60 | 1.6 | 2.3 | 1 |  | 95.042172 | 22.131247 | Monywa | Neal Reynolds | MNY | Myanmar | Sagaing | Epithermal
700641 |  | 0.378 | -0.001 | -0.001 | 0.431 | 2.94 | 6.2 | 0.1 | 1.5 | 35100 | 600 | 1300 | 2.35 | 20 | -50 | -0.1 | 46000 | 239000 | -0.02 | 11300 | 24.2 | 46.1 | 4.5 | 13.2 | 1.2 | 0.3 | 0.55 | 0.05 | 0.35 | 0.05 | 0.15 | 0.02 | 0.2 | 0.02 | -0.5 | 200 | 42 | 2.3 | 1350 | -0.5 | 26 | 400 | 20 | 9.6 | -0.01 | 299000 | 50 | 3 | 5 | 10 | 503 | -0.5 | 6.6 | 1100 | 0.4 | 0.4 | 40 | 15 | 1.6 | 45 | -20 | 1.8 | 135000 | 70 | 0.2 | 1.7 | 1 |  | 95.042172 | 22.131247 | Monywa | Neal Reynolds | MNY | Myanmar | Sagaing | Epithermal
700642 |  | 435 | -0.001 | -0.001 | 471 | 3.9 | 998 | 0.57 | 899 | 4400 | 12 | 4100 | 3170 | 129 | -50 | -0.1 | 128000 | 292000 | 7.2 | 150 | 3.1 | 4.9 | 0.45 | 1.15 | 0.2 | -0.05 | 0.1 | -0.05 | 0.15 | -0.05 | 0.15 | -0.02 | 0.1 | -0.02 | 1 | 300 | 252 | 1.3 | 50 | -0.5 | 34 | -50 | 403 | 0.8 | -0.01 | 351000 | 0.9 | -1 | 15 | -1 | 13 | -0.5 | 0.7 | -100 | 4.3 | -0.1 | 5 | -0.5 | 0.8 | 121000 | -20 | -0.2 | 36600 | -10 | 0.1 | 2.1 | -1 |  | 95.84864 | 24.08554 | Kyauk Pazat | Neal Reynolds | KKZ | Myanmar | Sagaing | Epithermal
700643 |  | 7.41 | -0.001 | -0.001 | 6.57 | 3.04 | 4.8 | 0.59 | 8.5 | 7300 | 76100 | 70200 | 16.1 | 28 | -50 | 0.6 | 195 | 256000 | 0.14 | 3000 | 10.5 | 14.7 | 1.35 | 4.65 | 0.8 | 0.35 | 0.7 | 0.1 | 0.6 | 0.1 | 0.3 | 0.04 | 0.25 | 0.04 | 3.5 | 9400 | 550 | 0.7 | 50 | -0.5 | 36 | 50 | 189 | 17 | 0.01 | 254000 | 17000 | 2 | -5 | 1 | 151 | -0.5 | 1.9 | 300 | 0.7 | 0.3 | 5 | -0.5 | 2.8 | 2490 | 20 | 0.4 | 75900 | -10 | 0.5 | 2.9 | 2 |  | 105.333606 | 22.182553 | Lang Vai | Neal Reynolds | LGV | Vietnam | Tuyên Quang | Epithermal
700644 |  | 7.69 | -0.001 | -0.001 | 6.39 | 6.66 | 19.8 | 515 | 973 | 800 | 2090 | 200 | 1680 | 2 | -50 | -0.1 | 12700 | 78900 | 0.84 | 50 | 2 | 3.1 | 0.35 | 1.4 | 0.25 | -0.05 | 0.1 | -0.05 | 0.1 | -0.05 | 0.05 | -0.02 | 0.1 | -0.02 | 4.5 | 100 | 1140 | 2.3 | 50 | -0.5 | 10 | 100 | 260000 | 1.2 | -0.01 | 205000 | 20800 | -1 | 180 | 25 | 29 | -0.5 | 0.2 | 200 | 10.2 | 1.2 | -5 | -0.5 | 0.3 | 148000 | -20 | 0.4 | 120000 | 10 | -0.1 | 15.6 | 2 |  | 106.013561 | 16.965624 | Sepon Khanong | Neal Reynolds | SPK | Laos | Savannakhét | Epithermal
700645 | 1 | 0.165 | -0.001 | -0.001 | 0.15 | 12.1 | 3 | 0.15 | 2.5 | 90600 | 83 | 2300 | 1.2 | 12 | -50 | 4.2 | 1190 | 44700 | 0.08 | 47400 | 21.5 | 40.1 | 4.3 | 16.5 | 3.1 | 0.75 | 2.5 | 0.35 | 2.25 | 0.45 | 1.35 | 0.2 | 1.4 | 0.24 | 6 | 6600 | 44 | 0.5 | 350 | 7.5 | 10 | 750 | 57 | 268 | -0.01 | 46600 | 6.2 | 5 | 10 | 2 | 16 | 0.5 | 7 | 2100 | 1.5 | 2.2 | 80 | 15 | 11.1 | 110 | 20 | 2.6 | 299000 | 90 | 2.2 | 19.2 | 8 |  | 105.974711 | 16.960211 | Sepon Nalou | Neal Reynolds | SPN | Laos | Savannakhét | Epithermal
700646 |  | 0.315 | -0.001 | -0.001 | 0.22 | 1.14 | 2.2 | 22.2 | 216 | 13900 | 226 | 1400 | 170 | 54 | -50 | 1.8 | 225 | 399000 | 1.74 | 850 | 5.1 | 10 | 1.2 | 4.7 | 1.1 | 1.85 | 1.15 | 0.15 | 0.9 | 0.15 | 0.5 | 0.06 | 0.45 | 0.08 | 13 | 4600 | 10700 | 3.7 | 350 | 1 | 30 | 350 | 11200 | 9.8 | -0.01 | 347000 | 60.9 | 1 | -5 | 30 | 9 | -0.5 | 1.7 | 500 | 18 | 0.9 | 10 | -0.5 | 4.4 | 45800 | -20 | 1.4 | 57000 | 50 | 0.2 | 12.9 | 1 |  | 122.837997 | -31.286421 | Erayinia-King | Neal Reynolds | ERY | Australia | Western Australia | VHMS
700647 | 1 | 0.078 | -0.001 | -0.001 | 0.023 | 0.58 | 0.46 | 0.54 | 2.5 | 15300 | 17 | 14400 | 1.35 | 4 | -50 | 46.7 | 55 | 191000 | 0.06 | 2000 | 6.8 | 13.1 | 1.45 | 5.4 | 1.1 | 0.55 | 0.95 | 0.15 | 0.95 | 0.2 | 0.65 | 0.1 | 0.7 | 0.1 | 23 | 17800 | 6240 | 2 | 1300 | 1 | 16 | 250 | 5 | 31 | -0.01 | 31200 | 8 | 2 | -5 | 2 | 8 | -0.5 | 1.5 | 700 | 1.3 | 0.3 | 80 | -0.5 | 6.7 | 330 | -20 | 1 | 296000 | 30 | 6.6 | 6.6 | 4 |  | 122.837997 | -31.286421 | Erayinia-King | Neal Reynolds | ERY | Australia | Western Australia | VHMS
700648 |  | 0.841 | -0.001 | -0.001 | 1.07 | 0.58 | 6 | 0.45 | 9.5 | 27800 | 86 | 200 | 0.15 | 3 | -50 | 1.8 | 70 | 9000 | -0.02 | 13700 | 3.8 | 8.1 | 0.95 | 3.4 | 0.6 | 0.15 | 0.55 | 0.1 | 0.55 | 0.1 | 0.35 | 0.04 | 0.35 | 0.04 | 88 | 900 | 68 | 0.8 | 400 | 1.5 | 18 | -50 | 42 | 54.4 | -0.01 | 5000 | 10 | 2 | -5 | -1 | 35 | -0.5 | 1.1 | 800 | 0.4 | 0.4 | 15 | -0.5 | 2.5 | 30 | -20 | 1.2 | 431000 | 30 | 0.8 | 4.5 | -1 |  | 95.93973 | 23.79891 | Kyauk Pahto | Neal Reynolds | KKP | Myanmar | Sagaing | Epithermal
700649 | 3 | 0.268 | -0.001 | -0.001 | 0.269 | 1.04 | 2 | 29.1 | 212 | 15300 | 230 | 1200 | 174 | 53 | -50 | 2.1 | 200 | 375000 | 1.78 | 700 | 3.6 | 7.9 | 0.95 | 4.15 | 1.05 | 1.85 | 1.1 | 0.15 | 0.8 | 0.15 | 0.45 | 0.06 | 0.45 | 0.06 | 12.5 | 4000 | 9570 | 2.8 | 300 | 1 | 30 | 300 | 12500 | 4.6 | -0.01 | 330000 | 156 | -1 | -5 | 25 | 8 | -0.5 | 1.2 | 500 | 18.5 | 1 | 5 | -0.5 | 3.9 | 42400 | -20 | 1.2 | 54300 | 40 | 0.1 | 12.5 | 1 |  |  |  | Duplicate
700650 | 3 | 2.36 | 0.001 | 0.002 | 2.3 | 25.7 | 22.2 | 0.99 | 36 | 38900 | 428 | 13900 | 0.85 | 15 | 250 | 0.6 | 350 | 50200 | 0.66 | 2300 | 17.1 | 32.8 | 3.7 | 14.1 | 3.1 | 0.9 | 2.75 | 0.35 | 2 | 0.4 | 1.15 | 0.16 | 1.25 | 0.18 | 15.5 | 9300 | 314 | 7.4 | 5450 | 7 | 46 | 600 | 189 | 14 | -0.01 | 14800 | 136 | 8 | 5 | 10 | 398 | -0.5 | 5 | 4700 | 1 | 1.5 | 70 | 15 | 9 | 95 | -20 | 3.2 | 352000 | 110 | 0.5 | 18.6 | 1 |  |  |  | Standard
700651 |  | 19.7 | -0.001 | 0.001 | 20.3 | 0.16 | 7.8 | 4.27 | 22.5 | 11500 | 1380 | 400 | 0.7 | 2 | -50 | 2.2 | 45 | 66400 | -0.02 | 4950 | 3 | 6 | 0.65 | 2.3 | 0.45 | 0.1 | 0.35 | -0.05 | 0.3 | 0.05 | 0.15 | 0.02 | 0.15 | 0.02 | 112 | 2400 | 72 | 112 | 300 | 1 | 10 | 50 | 21 | 24.2 | -0.01 | 62800 | 306 | 1 | 25 | -1 | 36 | -0.5 | 0.8 | 500 | 7.8 | 0.3 | 15 | -0.5 | 1.3 | 20 | -20 | 0.8 | 382000 | 20 | 1 | 3 | -1 |  | 95.93973 | 23.79891 | Kyauk Pahto | Neal Reynolds | KKP | Myanmar | Sagaing | Epithermal
700652 |  | 9.02 | -0.001 | -0.001 | 8.34 | 0.16 | 1 | 1.25 | 3.5 | 18900 | 456 | 600 | 0.6 | 4 | -50 | 2.8 | 185 | 14200 | -0.02 | 6350 | 6.4 | 14 | 1.5 | 5.5 | 1.1 | 0.3 | 0.9 | 0.15 | 0.9 | 0.15 | 0.5 | 0.06 | 0.45 | 0.06 | 100 | 5900 | 106 | 3.3 | 300 | 1.5 | 20 | 150 | 13 | 29.2 | -0.01 | 8800 | 20 | 2 | -5 | -1 | 29 | -0.5 | 1.8 | 800 | 0.6 | 0.4 | 35 | -0.5 | 3.5 | 25 | -20 | 1 | 422000 | 30 | 1.1 | 5.8 | -1 |  | 95.93973 | 23.79891 | Kyauk Pahto | Neal Reynolds | KKP | Myanmar | Sagaing | Epithermal
700653 |  | 28.7 | 0.001 | 0.001 | 27.5 | 0.22 | 0.28 | 0.7 | 1 | 11300 | 11 | 42800 | 0.55 | 7 | -50 | 0.3 | 45 | 17700 | -0.02 | 2250 | 1.7 | 2.5 | 0.4 | 1.75 | 0.5 | 0.15 | 0.65 | 0.1 | 0.7 | 0.15 | 0.4 | 0.06 | 0.4 | 0.06 | 7 | 6700 | 482 | 1.2 | 1400 | -0.5 | 16 | 50 | 27 | 8.8 | -0.01 | 1800 | 3.2 | 5 | -5 | -1 | 32 | -0.5 | 0.8 | 700 | -0.1 | -0.1 | 40 | -0.5 | 3.6 | 25 | -20 | 0.4 | 375000 | -10 | 0.2 | 3.2 | 1 |  | 117.746716 | -24.939709 | Hibernian | Neal Reynolds | HIB | Australia | Western Australia | Orogenic - Intrusion Related Au | Orogenic Au
700654 |  | 2.62 | -0.001 | -0.001 | 2.39 | 0.12 | 0.8 | 8.92 | 5.5 | 17500 | 127 | 4400 | 2 | 2 | -50 | 2.8 | 10 | 11600 | -0.02 | 7800 | 17.6 | 25.5 | 3.7 | 15 | 2.75 | 0.55 | 2.45 | 0.35 | 2.1 | 0.4 | 1.2 | 0.16 | 1.1 | 0.16 | 44 | 1400 | 42 | 20 | 100 | 3.5 | 20 | 1400 | 54 | 36 | 0.03 | 10200 | 76 | 2 | -5 | 10 | 16 | -0.5 | 2.2 | 1100 | 6.3 | 13.2 | 70 | -0.5 | 14.1 | 250 | 20 | 2.6 | 414000 | 90 | 0.6 | 7 | -1 |  | -116.417873 | 41.031562 | Meikle | Neal Reynolds | MEK | USA | Nevada | Carlin Au
700655 |  | 0.091 | -0.001 | -0.001 | 0.097 | 35.9 | 0.1 | 0.13 | 1.5 | 6800 | 22 | 5900 | 0.7 | -1 | -50 | 7.3 | -5 | 5100 | 0.12 | 4800 | 2.1 | 3.5 | 0.45 | 1.6 | 0.4 | 0.05 | 0.4 | 0.1 | 0.55 | 0.1 | 0.35 | 0.06 | 0.35 | 0.04 | 29.5 | 300 | 344 | 2 | 300 | 1.5 | 4 | -50 | 75 | 82.4 | 0.04 | -200 | 4.8 | -1 | -5 | 19000 | 9 | 3.5 | 1.7 | 200 | 0.3 | 13.2 | -5 | 960 | 3.3 | 30 | 300 | 1 | 443000 | 10 | 0.8 | 3.1 | 4 |  | 97.159301 | 18.821211 | Mawchi | Neal Reynolds | MAW | Myanmar | Kayah | Granite Related | Vein-Stockwork
700656 | 1 | 0.12 | -0.001 | -0.001 | 0.074 | 31.4 | 0.1 | 0.06 | 1.5 | 55300 | 62 | 17100 | 0.2 | 2 | -50 | 43.1 | 5 | 16800 | 0.2 | 34800 | 17.5 | 33.4 | 3.75 | 13.2 | 2.55 | 0.55 | 2.1 | 0.35 | 2 | 0.4 | 1.05 | 0.14 | 0.85 | 0.1 | 67.5 | 5200 | 778 | 0.6 | 3800 | 2 | 8 | 150 | 99 | 476 | -0.01 | -200 | 4 | 3 | -5 | 25 | 42 | 4 | 10.4 | 1000 | 2.2 | 0.8 | 25 | 1.5 | 11.2 | 230 | 5240 | 3.6 | 362000 | 70 | 2.1 | 18.1 | 3 |  | 97.159301 | 18.821211 | Mawchi | Neal Reynolds | MAW | Myanmar | Kayah | Granite Related | Vein-Stockwork
700657 |  | 0.133 | 0.001 | 0.003 | 0.073 | 0.66 | 0.16 | 0.99 | 207 | 2700 | 33 | 100 | 643 | 33 | -50 | 0.4 | 705 | 315000 | 159 | 50 | 1.4 | 2.5 | 0.4 | 1.7 | 0.45 | 0.15 | 0.4 | 0.05 | 0.3 | -0.05 | 0.1 | -0.02 | 0.1 | -0.02 | -0.5 | 100 | 118 | 0.4 | 50 | -0.5 | 50 | 50 | 98500 | 0.8 | -0.01 | 409000 | 208 | -1 | -5 | 735 | 3 | -0.5 | 0.1 | -100 | 0.6 | -0.1 | 5 | -0.5 | 0.8 | 123000 | -20 | 0.4 | 4400 | -10 | -0.1 | 1.1 | -1 |  | 108.076741 | -2.683555 | Kelapa Kampit | Neal Reynolds | KLK | Indonesia | Bangka-Belitung | Skarn | Skarn Zn
700658 |  | 0.246 | -0.001 | -0.001 | 0.31 | 150 | 4 | 0.16 | 3.5 | 85300 | 50 | 400 | 0.25 | 21 | -50 | 0.4 | 515 | 39100 | 0.6 | 35700 | 39.1 | 70.5 | 7.1 | 22.2 | 2.45 | 0.4 | 1.15 | 0.1 | 0.6 | 0.1 | 0.25 | 0.04 | 0.3 | 0.04 | 2.5 | 200 | 32 | 8 | 2350 | 8.5 | 26 | 1000 | 1400 | 32.6 | 0.14 | 127000 | 62 | 7 | -5 | 10 | 767 | 1 | 14.2 | 4300 | 0.8 | 5.3 | 125 | 5 | 2.5 | 45 | -20 | 4.8 | 226000 | 170 | 0.2 | 37.7 | -1 |  | -70.192739 | -16.569529 | Tucari | Jen Roskowski | TUC | Peru | Puno | Epithermal
700659 | 1 | 0.173 | -0.001 | -0.001 | 0.2 | 1.34 | 0.1 | 0.18 | 1 | 23900 | 4990 | 12000 | 0.15 | 3 | -50 | 1.7 | 10 | 12200 | 0.1 | 11000 | 19.4 | 33.6 | 3.5 | 12 | 2.05 | 0.4 | 1.5 | 0.2 | 1.45 | 0.25 | 0.8 | 0.1 | 0.75 | 0.1 | 24.5 | 2200 | 136 | 0.8 | 200 | 4.5 | 8 | 50 | 33 | 49.6 | -0.01 | 4000 | 126 | 4 | -5 | 3 | 46 | -0.5 | 4.7 | 1300 | 0.5 | 0.8 | 50 | -0.5 | 6.8 | 45 | 60 | 1.2 | 410000 | 40 | 0.8 | 11.3 | 2 |  | -143.7959 | 63.2484 | Stibnite Creek | Jen Roskowski | SBC | USA | Alaska | Orogenic - Intrusion Related Au | Orogenic Au
700660 |  | 0.018 | -0.001 | -0.001 | 0.038 | 0.16 | 0.22 | 14 | 30 | 1000 | 5 | 60000 | 2.05 | -1 | -50 | -0.1 | 546000 | 600 | 0.04 | 200 | 1 | 1.5 | 0.15 | 0.5 | 0.1 | -0.05 | 0.05 | -0.05 | -0.05 | -0.05 | -0.05 | -0.02 | 0.05 | -0.02 | -0.5 | 300 | 28 | 8.5 | 50 | -0.5 | 4 | 150 | 19 | 3.8 | 0.02 | 273000 | 2.3 | 3 | -5 | -1 | 23 | -0.5 | 1 | -100 | -0.1 | 0.4 | -5 | -0.5 | 0.4 | 40 | -20 | -0.2 | 2200 | -10 | -0.1 | 5.9 | 3 |  | -142.888769 | 61.485155 | Kennecott | Jen Roskowski | KNC | USA | Alaska | Sediment Hosted Cu
700661 |  | 0.032 | 0.002 | 0.003 | 0.044 | 0.3 | 0.08 | 36.1 | 25 | 14000 | 94 | 3100 | 780 | 43 | 100 | 1.9 | 355 | 30700 | 1.42 | 4900 | 11.7 | 17.1 | 2.35 | 9.55 | 2.05 | 2.55 | 1.95 | 0.25 | 1.55 | 0.25 | 0.75 | 0.1 | 0.6 | 0.1 | 21.5 | 600 | 46 | 5.6 | 300 | 1 | 66 | 1300 | 2500 | 30.8 | 0.03 | 97600 | 256 | 3 | 10 | 20 | 33 | -0.5 | 0.9 | 500 | 12.7 | 3.9 | 55 | -0.5 | 8.1 | 148000 | -20 | 0.6 | 303000 | 20 | 0.5 | 13.9 | 41 |  | -162.84097 | 68.063257 | Red Dog | Jen Roskowski | RDG | USA | Alaska | Sediment Hosted Pb-Zn | SHMS
700662 |  | 0.075 | 0.001 | -0.001 | 0.095 | 289 | 0.08 | 0.85 | 12 | 21400 | 1 | 23300 | 1.6 | 103 | -50 | 0.8 | 111000 | 27300 | 0.5 | 23600 | 25.8 | 42.9 | 5.3 | 19.4 | 3.4 | 0.45 | 2.3 | 0.25 | 1.3 | 0.2 | 0.6 | 0.1 | 0.85 | 0.14 | 16.5 | 13000 | 804 | 28.6 | 1000 | 4 | 4 | 150 | 69 | 59.6 | 0.06 | 43000 | 3.8 | 3 | -5 | -1 | 42 | 0.5 | 4.8 | 1400 | 0.2 | 1.5 | 15 | -0.5 | 5.2 | 140 | 20 | 3.4 | 309000 | 100 | 0.2 | 4 | -1 |  | 28.080022 | -12.913076 | Chibuluma | Jen Roskowski | CBL | Zambia | Copperbelt | Sediment Hosted Cu | Stratiform Cu
700663 |  | 0.574 | 0.004 | 0.016 | 0.491 | 6.36 | 0.8 | 0.07 | 1.5 | 114000 | 1 | 800 | 0.3 | 42 | 150 | 1 | 53700 | 22200 | 0.06 | 10700 | 152 | 351 | 40.9 | 149 | 27.3 | 3.55 | 20 | 2.2 | 8.65 | 1.05 | 2.05 | 0.22 | 1.15 | 0.18 | 53 | 23100 | 96 | 5 | 1050 | 6.5 | 42 | 250 | 35 | 48.4 | 0.03 | 19800 | 2.4 | 13 | 15 | 1 | 5 | 1 | 30 | 5700 | 0.2 | 7.6 | 80 | -0.5 | 21.9 | 35 | -20 | 7 | 279000 | 230 | 0.9 | 16.6 | 2 |  | 25.818854 | -12.23572 | Lumwana | Jen Roskowski | LMW | Zambia | North-Western | Sediment Hosted Cu | Stratiform Cu
700664 |  | 0.082 | 0.003 | 0.005 | 0.058 | 1.14 | 0.12 | 0.13 | 1 | 97300 | 1 | 900 | 0.25 | 285 | 150 | 2.7 | 15700 | 36600 | 0.12 | 39800 | 64.9 | 133 | 13.9 | 40 | 6.35 | 0.9 | 4 | 0.5 | 2.85 | 0.45 | 1.15 | 0.14 | 0.9 | 0.14 | 51.5 | 63300 | 216 | 3.5 | 1250 | 3.5 | 72 | 350 | 12 | 213 | -0.01 | 14200 | 1.7 | 19 | -5 | 3 | 6 | 0.5 | 10.7 | 3900 | 0.4 | 3.3 | 95 | -0.5 | 11.1 | 55 | 20 | 4.2 | 252000 | 140 | 2.5 | 40 | 2 |  | 25.818854 | -12.23572 | Lumwana | Jen Roskowski | LMW | Zambia | North-Western | Sediment Hosted Cu | Stratiform Cu
700665 |  | 0.403 | -0.001 | -0.001 | 0.422 | 190 | 0.28 | 129 | 302 | 1100 | 57 | 2900 | 1090 | 361 | -50 | -0.1 | 210 | 130000 | 61.7 | 50 | 1.8 | 2.7 | 0.3 | 1.25 | 0.35 | 0.1 | 0.45 | 0.1 | 0.5 | 0.1 | 0.3 | 0.04 | 0.35 | 0.04 | 1.5 | 2800 | 1170 | 4.8 | 100 | 0.5 | 4 | -50 | 75500 | 1.4 | -0.01 | 309000 | 452 | -1 | 30 | 130 | 3 | -0.5 | 0.6 | -100 | 4.3 | -0.1 | -5 | -0.5 | 2.5 | 388000 | -20 | 0.4 | 42700 | -10 | -0.1 | 23.6 | 11 |  | -112.82125 | 65.722778 | Izok Lake | Steve Beresford | IZK | Canada | Nunavut | VHMS
700666 |  | 0.07 | -0.001 | -0.001 | 0.078 | 1.7 | -0.02 | 0.58 | 64.5 | 1200 | 145 | 400 | 6.55 | 101 | -50 | 0.3 | 735 | 47000 | 0.4 | 400 | 7.2 | 20.6 | 2.75 | 12.9 | 3.9 | 4.9 | 2.35 | 0.15 | 0.4 | -0.05 | 0.1 | -0.02 | 0.1 | -0.02 | 2.5 | 400 | 218 | 0.5 | 300 | -0.5 | 50 | 50 | 266000 | 1.4 | -0.01 | 93400 | 78 | -1 | -5 | -1 | 51 | -0.5 | -0.1 | -100 | 0.3 | 0.2 | -5 | 1.5 | 1.3 | 1740 | 20 | -0.2 | 240000 | -10 | 0.2 | 0.5 | 2 | 795.25 | 118.586078 | -24.643101 | Abra | Lyndon Hardy | ABR | Australia | Western Australia | Other | Unknown
700667 |  | 0.17 | -0.001 | -0.001 | 0.119 | 76.8 | -0.02 | 0.05 | 36.5 | 6500 | 11 | 20900 | 0.3 | 5 | -50 | 0.5 | 29000 | 391000 | 22.9 | 150 | 7.7 | 15.8 | 1.8 | 7.6 | 2.25 | 1.25 | 2.65 | 0.4 | 2.2 | 0.35 | 0.9 | 0.12 | 0.8 | 0.1 | 6 | 12300 | 3280 | 17.3 | 100 | 0.5 | 10 | 100 | 6500 | 1.4 | 0.17 | 31200 | 10 | 2 | -5 | 1 | 40 | -0.5 | 0.9 | 200 | 0.1 | 1.6 | 20 | 2500 | 10.2 | 75 | -20 | 0.6 | 128000 | 20 | 1.7 | 2.7 | 5 | 582.95 | 118.586078 | -24.643101 | Abra | Lyndon Hardy | ABR | Australia | Western Australia | Other | Unknown
700668 |  | 0.192 | -0.001 | -0.001 | 0.152 | 21.6 | -0.02 | 0.06 | 33 | 4700 | 3 | 14600 | 2.25 | 3 | -50 | 0.4 | 1620 | 47500 | 4.74 | 250 | 1.6 | 3.8 | 0.5 | 2.3 | 0.95 | 0.65 | 1.5 | 0.3 | 1.65 | 0.35 | 1 | 0.12 | 0.75 | 0.1 | 6.5 | 10200 | 3720 | 0.9 | 150 | 0.5 | 6 | -50 | 302000 | 1.2 | 0.01 | 51200 | 36 | 2 | -5 | -1 | 15 | -0.5 | 0.6 | 200 | 0.3 | 0.2 | 5 | 60 | 13.4 | 135 | -20 | 0.4 | 235000 | -10 | 4.2 | 2.8 | 3 |  | 118.586078 | -24.643101 | Abra | Lyndon Hardy | ABR | Australia | Western Australia | Other | Unknown
700669 |  | 0.061 | -0.001 | -0.001 | 0.069 | 0.6 | -0.02 | 0.25 | 19 | 4400 | 59 | 400 | 3.5 | 20 | -50 | 0.9 | 2170 | 416000 | 4.4 | 100 | 1 | 2.1 | 0.25 | 1.15 | 0.4 | 0.35 | 0.6 | 0.1 | 0.6 | 0.1 | 0.3 | 0.04 | 0.25 | 0.04 | 5 | 3700 | 256 | 6.7 | 750 | 0.5 | 22 | 50 | 156000 | 1 | 0.04 | 44200 | 68 | -1 | -5 | -1 | 9 | -0.5 | 0.6 | 200 | 0.3 | 0.5 | 5 | 505 | 2.6 | 1150 | -20 | -0.2 | 97400 | 10 | 0.8 | 1.3 | 7 |  | 118.586078 | -24.643101 | Abra | Lyndon Hardy | ABR | Australia | Western Australia | Other | Unknown
700670 |  | 0.045 | -0.001 | -0.001 | 0.056 | 403 | -0.02 | 0.29 | 60.5 | 1600 | 3 | 700 | 4.35 | 290 | -50 | 3.4 | 144000 | 470000 | 3.8 | 100 | 2 | 4.2 | 0.5 | 2.05 | 0.55 | 0.25 | 0.55 | 0.1 | 0.4 | 0.05 | 0.15 | -0.02 | 0.1 | -0.02 | -0.5 | 1200 | 146 | 3.2 | -50 | -0.5 | 82 | 250 | 279 | 1 | 0.03 | 345000 | 6 | -1 | 75 | 765 | 2 | -0.5 | 0.3 | -100 | -0.1 | 1.9 | 5 | 315 | 1.7 | 2600 | 20 | -0.2 | 18500 | 10 | -0.1 | 1.2 | 1 | 329.55 | 121.147994 | -28.40932 | Teutonic Bore | Aaron Green | TEU | Australia | Western Australia | VHMS
700671 | 2 | 0.644 | -0.001 | -0.001 | 0.448 | 78.9 | 0.04 | 0.35 | 313 | 200 | 1580 | 100 | 32.4 | 317 | -50 | -0.1 | 566000 | 55400 | 30.6 | 50 | 0.2 | 0.3 | -0.05 | 0.15 | -0.05 | -0.05 | -0.05 | -0.05 | -0.05 | -0.05 | -0.05 | -0.02 | -0.05 | -0.02 | -0.5 | -100 | 16 | 5 | -50 | -0.5 | 6 | -50 | 1000 | -0.2 | -0.01 | 205000 | 36 | 1 | 300 | 525 | -1 | -0.5 | -0.1 | -100 | 0.7 | -0.1 | -5 | 10 | 0.1 | 11300 | -20 | -0.2 | 66200 | -10 | -0.1 | 5.7 | 9 | 1326 | 121.147994 | -28.40932 | Teutonic Bore | Aaron Green | TEU | Australia | Western Australia | VHMS
700672 |  | 89.5 | -0.001 | -0.001 | 95.2 | 2.4 | 4.8 | 0.03 | 11 | 58500 | 14 | 23800 | 0.25 | 29 | 50 | 0.1 | 105 | 132000 | 0.12 | 2100 | 8.5 | 24.7 | 3.7 | 20 | 6.85 | 2 | 7.55 | 1.2 | 7.35 | 1.6 | 4.55 | 0.68 | 4.25 | 0.64 | 1 | 4000 | 646 | 40.3 | 47500 | 8 | 14 | 4000 | 54 | 6.4 | 0.03 | 121000 | 0.7 | 13 | 10 | 2 | 234 | 0.5 | 0.7 | 6700 | -0.1 | 0.3 | 60 | 85 | 40.9 | 30 | 20 | 4.6 | 221000 | 200 | 0.8 | 10.4 | 1 | 1344.45 | 121.269999 | -27.889861 | Darlot | Aaron Green | DLT | Australia | Western Australia | Orogenic - Intrusion Related Au | Orogenic Au
700673 |  | 8.03 | 0.001 | 0.002 | 10.6 | 0.36 | 0.8 | 0.06 | 1 | 1600 | 26 | 100 | 0.2 | 10 | -50 | -0.1 | 325 | 59800 | 0.04 | 50 | 0.2 | 0.3 | 0.05 | 0.3 | 0.05 | -0.05 | 0.1 | -0.05 | 0.15 | -0.05 | 0.15 | 0.02 | 0.15 | 0.02 | 0.5 | -100 | 72 | 1.4 | 100 | -0.5 | 14 | 50 | 23 | 0.4 | -0.01 | 47200 | 0.2 | -1 | 15 | 5 | -1 | -0.5 | -0.1 | -100 | -0.1 | -0.1 | 10 | 1.5 | 1.1 | 5 | 20 | -0.2 | 404000 | -10 | -0.1 | 1 | -1 | 945.35 | 118.359349 | -25.346207 | Fortnum | Aaron Green | FOR | Australia | Western Australia | Orogenic - Intrusion Related Au | Orogenic Au
700674 |  | 1.77 | -0.001 | -0.001 | 1.53 | 15.8 | 2 | 0.05 | 2.5 | 77400 | 4 | 17600 | 1.25 | 11 | -50 | 6 | 2570 | 35300 | 0.62 | 41300 | 11.8 | 24 | 2.5 | 9.2 | 1.95 | 0.55 | 1.75 | 0.25 | 1.55 | 0.3 | 0.95 | 0.12 | 0.8 | 0.12 | 34.5 | 18400 | 330 | 1.6 | 7100 | 3.5 | 20 | 500 | 25 | 410 | 0.02 | 3200 | 0.7 | 7 | -5 | 25 | 136 | -0.5 | 6.3 | 2900 | 2.5 | 2 | 60 | 30 | 8.6 | 355 | 20 | 3 | 303000 | 130 | 1.8 | 15.4 | 1 | 319.7 | 116.349488 | -32.747333 | Boddington | Terry Cutts | BOD | Australia | Western Australia | Porphyry | Porphyry Cu
700675 | 1 | 0.05 | -0.001 | -0.001 | 0.027 | 0.5 | 0.06 | 0.01 | -0.05 | 87100 | 3 | 53900 | 0.2 | 11 | 250 | 17.7 | 110 | 33600 | 0.04 | 13900 | 22.8 | 49.3 | 4.75 | 18.4 | 3.45 | 0.85 | 2.85 | 0.35 | 2.1 | 0.45 | 1.45 | 0.22 | 1.55 | 0.28 | 18 | 22000 | 418 | 7.5 | 4600 | 7 | 94 | 1000 | 7 | 224 | 0.02 | -200 | 1.4 | 11 | -5 | 10 | 195 | 0.5 | 9.6 | 6900 | 2.4 | 2.1 | 125 | 4 | 12.7 | 70 | -20 | 4.4 | 298000 | 210 | 0.8 | 18.5 | 1 | 459.2 | 116.349488 | -32.747333 | Boddington | Terry Cutts | BOD | Australia | Western Australia | Porphyry | Porphyry Cu
700676 |  | 1.45 | -0.001 | -0.001 | 1.48 | 3.1 | 1.2 | -0.01 | 1 | 77600 | 1 | 29300 | 0.2 | 7 | -50 | 3 | 2400 | 25900 | 0.12 | 8700 | 6 | 12.6 | 1.45 | 6 | 1.3 | 0.5 | 1.45 | 0.25 | 1.85 | 0.45 | 1.3 | 0.2 | 1.2 | 0.18 | 12.5 | 13500 | 234 | 6.3 | 26600 | 4 | 16 | 550 | 7 | 115 | -0.01 | 2600 | 0.2 | 6 | -5 | 5 | 251 | -0.5 | 6.2 | 3100 | 0.8 | 2 | 35 | 10 | 13 | 45 | 20 | 2.8 | 324000 | 140 | 1.2 | 15.8 | 1 | 357.85 | 116.349488 | -32.747333 | Boddington | Terry Cutts | BOD | Australia | Western Australia | Porphyry | Porphyry Cu
700677 |  | 0.272 | -0.001 | -0.001 | 0.242 | 56.5 | 65.6 | 0.54 | 17 | 200 | 64 | 100 | 13.6 | 351 | -50 | -0.1 | 124000 | 391000 | 12.2 | 100 | -0.1 | 0.2 | -0.05 | 0.1 | -0.05 | -0.05 | -0.05 | -0.05 | -0.05 | -0.05 | -0.05 | -0.02 | -0.05 | -0.02 | -0.5 | 10700 | 498 | 35.7 | -50 | -0.5 | 20 | -50 | 71 | 1.4 | 0.01 | 283000 | 8 | -1 | 105 | 55 | -1 | -0.5 | -0.1 | -100 | 0.3 | 0.2 | -5 | -0.5 | 0.2 | 3860 | -20 | -0.2 | 75200 | -10 | -0.1 | 2.2 | 1 | 769.05 | 119.326398 | -25.541144 | DeGrussa | Paul Hilliard | DGR | Australia | Western Australia | VHMS |  | E001703
700678 |  | 1.24 | -0.001 | -0.001 | 1.17 | 16.7 | 37 | 0.47 | 7.5 | 1600 | 309 | 600 | 7.25 | 532 | -50 | 0.3 | 44100 | 440000 | 7.6 | 500 | 1.5 | 2.9 | 0.3 | 1.5 | 0.3 | 0.05 | 0.35 | 0.05 | 0.25 | 0.05 | 0.15 | -0.02 | 0.1 | -0.02 | -0.5 | 2600 | 328 | 24.2 | 200 | -0.5 | 22 | 50 | 1700 | 3.6 | 0.03 | 380000 | 38 | -1 | 135 | 15 | -1 | -0.5 | 0.1 | -100 | 1.7 | 0.8 | 10 | 2 | 1.5 | 1220 | 20 | -0.2 | 38800 | 10 | 0.1 | 2.8 | 3 | 571.15 | 119.326398 | -25.541144 | DeGrussa | Paul Hilliard | DGR | Australia | Western Australia | VHMS |  | E001704
700679 |  | 2.53 | -0.001 | -0.001 | 2.29 | 31.5 | 8.6 | 6.41 | 15 | 800 | 1910 | 11100 | 92.3 | 99 | -50 | 0.4 | 21400 | 418000 | 3.94 | 400 | 0.5 | 1 | 0.1 | 0.4 | 0.1 | 0.05 | 0.05 | -0.05 | 0.1 | -0.05 | -0.05 | -0.02 | -0.05 | -0.02 | -0.5 | 3400 | 3060 | 27.9 | 250 | -0.5 | 12 | 50 | 6700 | 3 | 0.02 | 417000 | 158 | -1 | 20 | 265 | 2 | -0.5 | -0.1 | -100 | 7.2 | 1.1 | 5 | 10 | 0.6 | 40400 | 20 | -0.2 | 6600 | -10 | -0.1 | 19.8 | 4 | 412.9 | 119.326398 | -25.541144 | DeGrussa | Paul Hilliard | DGR | Australia | Western Australia | VHMS |  | E001705
700680 |  | 0.439 | -0.001 | -0.001 | 0.308 | 16.1 | 31 | 0.52 | 8.5 | 800 | 213 | 1200 | 5.05 | 642 | 50 | 0.6 | 45700 | 409000 | 6.98 | 450 | 0.2 | 0.4 | -0.05 | 0.2 | 0.15 | -0.05 | 0.2 | -0.05 | 0.4 | 0.1 | 0.25 | 0.04 | 0.25 | 0.04 | -0.5 | 2900 | 360 | 47.3 | 150 | -0.5 | 18 | -50 | 287 | 3 | 0.01 | 267000 | 14 | -1 | 175 | 170 | 1 | -0.5 | -0.1 | -100 | 0.4 | 0.9 | -5 | 1 | 2.1 | 1410 | -20 | -0.2 | 108000 | -10 | -0.1 | 3.2 | 1 | 632.7 | 119.326398 | -25.541144 | DeGrussa | Paul Hilliard | DGR | Australia | Western Australia | VHMS |  | E001706
700681 |  | 1.11 | -0.001 | -0.001 | 0.912 | 13.2 | 72 | 0.83 | 17.5 | 1000 | 99 | 200 | 6.8 | 814 | -50 | 0.2 | 113000 | 484000 | 14.8 | 100 | 0.5 | 1.4 | 0.15 | 0.6 | 0.15 | -0.05 | 0.15 | -0.05 | 0.15 | -0.05 | 0.05 | -0.02 | 0.1 | -0.02 | -0.5 | 3100 | 994 | 30.8 | 100 | -0.5 | 14 | -50 | 117 | 1 | 0.01 | 339000 | 10 | -1 | 285 | 115 | -1 | -0.5 | -0.1 | -100 | 0.2 | 1.2 | -5 | 1.5 | 0.7 | 1650 | -20 | -0.2 | 7400 | -10 | -0.1 | 3.4 | 1 | 380.55 | 119.326398 | -25.541144 | DeGrussa | Paul Hilliard | DGR | Australia | Western Australia | VHMS |  | E001707
700682 |  | 1.66 | -0.001 | -0.001 | 1.84 | 55.6 | 16.2 | 3.35 | 12.5 | 700 | 1580 | 19700 | 102 | 173 | 50 | 0.6 | 19200 | 318000 | 6.94 | 350 | 0.5 | 0.8 | 0.05 | 0.3 | 0.05 | -0.05 | 0.1 | -0.05 | -0.05 | -0.05 | -0.05 | -0.02 | -0.05 | -0.02 | -0.5 | 13500 | 398 | 40.9 | 200 | -0.5 | 6 | -50 | 4500 | 2.2 | 0.02 | 350000 | 110 | -1 | 35 | 385 | 5 | -0.5 | -0.1 | -100 | 11.5 | 1.6 | 5 | 3.5 | 0.4 | 38900 | -20 | -0.2 | 90600 | -10 | -0.1 | 17.6 | 10 | 765 | 119.326398 | -25.541144 | DeGrussa | Paul Hilliard | DGR | Australia | Western Australia | VHMS |  | E001708
700683 |  | 0.075 | -0.001 | -0.001 | 0.186 | 377 | 1.4 | 7.68 | 182 | 10100 | 26 | 57500 | 638 | 147 | -50 | -0.1 | 3210 | 81000 | 2.68 | -50 | 16.6 | 35.8 | 4.25 | 18.5 | 5.3 | 4.4 | 5.95 | 0.85 | 4.55 | 0.8 | 2 | 0.26 | 1.5 | 0.2 | -0.5 | 1300 | 13700 | 2 | -50 | -0.5 | 12 | 25100 | 257000 | 0.4 | 0.01 | 189000 | 474 | -1 | 90 | 15 | 43 | -0.5 | 0.8 | -100 | 2.5 | 80.1 | 290 | -0.5 | 27.1 | 217000 | -20 | -0.2 | 37700 | -10 | -0.1 | 9 | -1 | 188.25 | 141.461053 | -31.969951 | Broken Hill | Bruce Hooper | BKH | Australia | New South Wales | Other | BHT | SH-BH2
700684 |  | 0.028 | -0.001 | -0.001 | 0.032 | 8.4 | 0.12 | 5.39 | 3 | 20400 | 14 | 23400 | 737 | 198 | -50 | -0.1 | 3880 | 109000 | 3.32 | -50 | 11.2 | 28.6 | 3.55 | 15.3 | 3.95 | 2.15 | 4.85 | 0.7 | 4.45 | 0.8 | 1.9 | 0.26 | 1.4 | 0.16 | 0.5 | 4900 | 30800 | 59.3 | -50 | -0.5 | 14 | 8200 | 4100 | 0.4 | 0.04 | 161000 | 10 | 2 | 30 | 10 | 19 | -0.5 | 0.3 | -100 | 0.2 | 31.1 | 155 | -0.5 | 27.2 | 242000 | 20 | -0.2 | 162000 | -10 | -0.1 | 17.4 | 1 | 846.7 | 141.461053 | -31.969951 | Broken Hill | Bruce Hooper | BKH | Australia | New South Wales | Other | BHT | SH-BH3
700685 |  | 0.022 | -0.001 | -0.001 | 0.028 | 856 | 2.8 | 0.29 | 299 | 24200 | 6 | 7000 | 153 | 23 | -50 | 0.4 | 430 | 21400 | 2.84 | 15200 | 8 | 20.9 | 2.05 | 7.6 | 1.65 | 0.6 | 1.6 | 0.25 | 1.55 | 0.3 | 0.75 | 0.08 | 0.55 | 0.08 | 4 | 600 | 340 | 0.7 | 1400 | 4 | 10 | 400 | 294000 | 68.2 | -0.01 | 82400 | 116 | -1 | 45 | 75 | 34 | 1 | 4 | 400 | 1.1 | 2.1 | 5 | 1.5 | 8 | 70300 | -20 | 2.4 | 199000 | 100 | 0.3 | 4.1 | 1 | 295 | 141.461053 | -31.969951 | Broken Hill | Bruce Hooper | BKH | Australia | New South Wales | Other | BHT | SH-BH4
700686 |  | 0.011 | -0.001 | -0.001 | 0.01 | 2 | 0.06 | 0.33 | 3 | 500 | 5 | 163000 | 199 | 2 | -50 | 0.3 | 35 | 60600 | 0.02 | 300 | 3.4 | 4.8 | 0.45 | 1.6 | 0.3 | 0.1 | 0.35 | -0.05 | 0.3 | 0.05 | 0.2 | 0.02 | 0.15 | 0.02 | 3.5 | 85500 | 3100 | 0.2 | 150 | -0.5 | 2 | 250 | 37400 | 2.8 | -0.01 | 109000 | 2.8 | -1 | 5 | -1 | 17 | -0.5 | 0.2 | -100 | 4.7 | 0.2 | 5 | -0.5 | 3 | 82800 | 20 | -0.2 | 2000 | -10 | 0.1 | 2.5 | -1 | 440 | 121.42581 | -21.18648 | Warrabarty | Bruce Hooper | WBY | Australia | Western Australia | Sediment Hosted Pb-Zn | MVT
700687 |  | 0.004 | -0.001 | -0.001 | 0.006 | 0.8 | 0.08 | 0.02 | 0.35 | 600 | 6 | 166000 | 214 | 2 | -50 | 0.2 | 20 | 41700 | -0.02 | 250 | 4.7 | 7.1 | 0.7 | 2.6 | 0.5 | 0.1 | 0.5 | 0.05 | 0.45 | 0.1 | 0.25 | 0.04 | 0.2 | 0.04 | 2 | 93400 | 3640 | 0.2 | 200 | -0.5 | 6 | 200 | 10400 | 2.2 | -0.01 | 101000 | 1 | -1 | 10 | -1 | 27 | -0.5 | 0.1 | -100 | 38.3 | 0.6 | 10 | -0.5 | 4.4 | 11400 | 40 | -0.2 | 1700 | -10 | 0.3 | 2.7 | 1 | 115 | 121.42581 | -21.18648 | Warrabarty | Bruce Hooper | WBY | Australia | Western Australia | Sediment Hosted Pb-Zn | MVT
700688 |  | 0.111 | -0.001 | -0.001 | 0.161 | 18.9 | 57.6 | 1.7 | 12.5 | 15900 | 136 | 15900 | 27.2 | 219 | -50 | -0.1 | 11800 | 360000 | 1.1 | 600 | 0.2 | 0.5 | 0.1 | 0.5 | 0.3 | 0.15 | 0.35 | 0.05 | 0.4 | 0.05 | 0.25 | 0.04 | 0.2 | 0.02 | 2.5 | 22500 | 904 | 204 | 1000 | -0.5 | 10 | 150 | 421 | 1.8 | 0.01 | 403000 | 6 | -1 | 30 | 1 | 20 | -0.5 | -0.1 | -100 | 2.3 | 2.6 | 30 | -0.5 | 2.8 | 4530 | 20 | -0.2 | 30600 | -10 | -0.1 | 17.2 | -1 | 130 | 145.6557919 | -31.1598755 | Endeavour Elura | Bruce Hooper | EDV | Australia | New South Wales | Sediment Hosted Pb-Zn | Structurally Hosted Pb-Zn
700689 |  | 0.011 | -0.001 | -0.001 | 0.003 | 0.16 | 0.14 | -0.01 | 1 | 1900 | 161 | 17400 | 298 | 3 | -50 | 0.3 | 45 | 393000 | -0.02 | 800 | 1.1 | 2.3 | 0.35 | 1.7 | 0.6 | 0.85 | 0.5 | 0.05 | 0.4 | 0.05 | 0.2 | 0.02 | 0.1 | -0.02 | 1 | 1200 | 126 | 1.1 | 100 | -0.5 | 24 | -50 | 9000 | 3.2 | -0.01 | 483000 | 16 | -1 | -5 | -1 | 46 | -0.5 | 0.3 | 100 | 57.2 | 0.1 | -5 | -0.5 | 2.5 | 65300 | -20 | -0.2 | 6700 | -10 | -0.1 | 0.9 | 16 | 530 | -6.603042 | 37.703747 | Rio Tinto | Bruce Hooper | RIO | Spain | Huelva | VHMS
700690 |  | 0.419 | 0.002 | 0.002 | 0.328 | 25 | 0.16 | 0.03 | 9 | 16500 | 322 | 5200 | 13.2 | 217 | -50 | -0.1 | 2470 | 169000 | 1.4 | -50 | 5.2 | 10.5 | 1.2 | 5 | 1.3 | 0.95 | 1.2 | 0.2 | 1 | 0.25 | 0.7 | 0.12 | 0.75 | 0.12 | 1.5 | 13200 | 3410 | 0.5 | 50 | 1 | 38 | 200 | 513 | 0.6 | -0.01 | 84800 | 12 | 16 | 10 | 10 | 1 | -0.5 | 0.5 | 1000 | 0.2 | 0.1 | 50 | 10 | 6.1 | 4890 | -20 | 0.8 | 286000 | 30 | 0.1 | 5.2 | 1 | 85 | -6.856066 | 37.774001 | Aguas Tenidas | Bruce Hooper | AQT | Spain | Huelva | VHMS
700691 |  | 0.178 | 0.001 | 0.001 | 0.16 | 5.5 | 0.04 | 5.73 | 7.5 | 22500 | 229 | 900 | 466 | 156 | 150 | -0.1 | 3180 | 134000 | 27.8 | 750 | 8.2 | 17.5 | 1.9 | 7.2 | 1.6 | 0.55 | 1.3 | 0.2 | 1.15 | 0.2 | 0.65 | 0.1 | 0.6 | 0.1 | 5 | 12700 | 462 | 9 | 100 | 1 | 66 | 150 | 1800 | 2.8 | -0.01 | 178000 | 16 | 7 | 15 | 5 | 2 | -0.5 | 1.1 | 1600 | 0.8 | 1.1 | 60 | 10 | 7.2 | 201000 | 20 | 1 | 180000 | 40 | 0.3 | 8.6 | 1 | 130 | 117.705839 | -20.75588 | Salt Creek Pilbara | Bruce Hooper | SLT | Australia | Western Australia | VHMS
700692 |  | 2.23 | -0.001 | 0.035 | 2.76 | 1.1 | 0.8 | -0.01 | 7 | 56000 | 89 | 10100 | 1.25 | 2 | -50 | 0.2 | 26400 | 10700 | 0.08 | 49400 | 2.4 | 4.4 | 0.5 | 2.15 | 0.5 | 0.25 | 0.5 | 0.1 | 0.4 | 0.1 | 0.25 | 0.04 | 0.25 | 0.04 | 2 | 2800 | 148 | 3.2 | 16100 | 1.5 | 6 | 300 | 19 | 66.6 | -0.01 | 15800 | 0.8 | 1 | 25 | -1 | 580 | -0.5 | 0.5 | 1200 | 0.2 | 0.2 | 30 | 1 | 2.6 | 80 | -20 | 1.8 | 333000 | 60 | 0.4 | 9.3 | 1 | 120 | 148.04952 | -32.924901 | North Parkes E48 | Bruce Hooper | E48 | Australia | New South Wales | Porphyry | Porphyry Cu
700693 |  | 2.1 | -0.001 | -0.001 | 2.11 | 2.6 | 1.4 | 0.14 | 23 | 500 | 499 | 200 | 0.9 | -1 | -50 | -0.1 | 62800 | 18200 | 0.06 | 150 | 0.3 | 0.7 | 0.05 | 0.2 | -0.05 | -0.05 | -0.05 | -0.05 | -0.05 | -0.05 | -0.05 | -0.02 | -0.05 | -0.02 | 2.5 | -100 | 64 | 6 | 150 | -0.5 | 4 | 50 | 103 | 1.2 | 0.01 | 26600 | 12 | -1 | 40 | -1 | -1 | -0.5 | -0.1 | 200 | -0.1 | -0.1 | -5 | -0.5 | 0.2 | 90 | 20 | -0.2 | 421000 | -10 | -0.1 | 0.3 | -1 | 135 | 148.04799 | -32.941185 | North Parkes E26 | Bruce Hooper | E26 | Australia | New South Wales | Porphyry | Porphyry Cu
700694 |  | 3.12 | -0.001 | 0.043 | 2.89 | 0.9 | 1.8 | 0.03 | 5.5 | 71900 | 3 | 12200 | 0.35 | 7 | -50 | 0.5 | 18100 | 29600 | 0.04 | 53400 | 6.7 | 13.4 | 1.5 | 6.7 | 1.65 | 0.5 | 1.75 | 0.25 | 1.55 | 0.35 | 1.05 | 0.16 | 1 | 0.16 | 5 | 12800 | 496 | 0.9 | 24800 | 4.5 | 2 | 1350 | 21 | 83.2 | -0.01 | 8600 | 0.6 | 8 | 25 | -1 | 415 | -0.5 | 1.6 | 2900 | 0.2 | 0.4 | 170 | 1.5 | 10 | 80 | -20 | 1.6 | 299000 | 70 | 0.7 | 16.1 | 1 | 145 | 148.037117 | -32.910518 | North Parkes E22 | Bruce Hooper | E22 | Australia | New South Wales | Porphyry | Porphyry Cu
700695 |  | 2.38 | -0.001 | 0.014 | 1.72 | 0.9 | 0.8 | 0.01 | 5.5 | 71100 | 3 | 7800 | 0.3 | 2 | -50 | 0.2 | 25700 | 11800 | -0.02 | 58200 | 3 | 5.4 | 0.6 | 2.45 | 0.6 | 0.3 | 0.45 | 0.05 | 0.35 | 0.1 | 0.25 | 0.04 | 0.3 | 0.06 | 3 | 2800 | 114 | 2.8 | 24300 | 2 | 2 | 150 | 37 | 73.6 | -0.01 | 15200 | 0.3 | 1 | 20 | -1 | 739 | -0.5 | 0.8 | 1300 | 0.2 | 0.3 | 75 | 1 | 2.5 | 45 | -20 | 2 | 328000 | 80 | 0.7 | 14.1 | 1 | 150 | 148.04799 | -32.941185 | North Parkes E26 | Bruce Hooper | E26 | Australia | New South Wales | Porphyry | Porphyry Cu
700696 | 1 | 0.126 | -0.001 | 0.004 | 0.118 | 0.2 | 0.06 | 0.02 | 0.25 | 69500 | 3 | 84000 | 0.2 | 6 | -50 | 0.7 | 1820 | 30800 | 0.04 | 33100 | 15.7 | 30.4 | 3.35 | 13 | 2.6 | 0.75 | 2.5 | 0.4 | 2.4 | 0.5 | 1.65 | 0.26 | 1.8 | 0.28 | 14.5 | 7700 | 614 | 4.2 | 30100 | 6.5 | 6 | 700 | 22 | 83.6 | 0.01 | 2000 | 1.5 | 7 | -5 | 1 | 332 | -0.5 | 4.2 | 1900 | 0.3 | 2.3 | 75 | 2.5 | 18.2 | 45 | -20 | 2.8 | 244000 | 110 | 1.2 | 11.4 | -1 | 660 | 148.996387 | -33.458026 | Cadia Hill | Bruce Hooper | CAD | Australia | New South Wales | Porphyry | Porphyry Cu
700697 |  | 4.84 | -0.001 | 0.003 | 4.94 | 126 | 6.2 | 1.76 | 134 | 1400 | 44 | 34500 | 4.25 | 318 | -50 | -0.1 | 256000 | 331000 | 10.2 | 150 | 2 | 4.4 | 0.55 | 2.95 | 1.5 | 0.35 | 3.3 | 0.75 | 5.05 | 1.1 | 3.1 | 0.54 | 4 | 0.62 | 0.5 | 2000 | 442 | 2.2 | 200 | -0.5 | 914 | 50 | 98 | 1 | 0.01 | 325000 | 0.3 | 1 | 20 | 40 | 9 | -0.5 | -0.1 | -100 | -0.1 | -0.1 | -5 | -0.5 | 27 | 2330 | -20 | -0.2 | 9400 | -10 | 0.4 | 1.6 | -1 | 370 | 140.980663 | -20.954714 | Eloise | Bruce Hooper | EOS | Australia | Queensland | IOCG
700698 |  | 0.396 | -0.001 | -0.001 | 0.418 | 265 | 0.16 | 0.57 | 5.5 | 24400 | 964 | 200 | 3 | 347 | 100 | 0.8 | 10700 | 313000 | 2.24 | 2950 | 6 | 14.3 | 1.85 | 7.2 | 1.55 | 0.35 | 1.15 | 0.2 | 1.3 | 0.3 | 0.75 | 0.12 | 0.75 | 0.12 | 24.5 | 8600 | 432 | 3.1 | 150 | 2 | 10 | 200 | 424 | 21.2 | 0.01 | 309000 | 44 | 7 | 5 | 145 | 41 | -0.5 | 1.1 | 1400 | 3.8 | 1.4 | 65 | 40 | 4 | 1310 | -20 | 1 | 139000 | 40 | 0.3 | 14.4 | -1 | 265 | -6.09319 | 37.499915 | Las Cruces | Bruce Hooper | LCS | Spain | Sevilla | VHMS
700699 | 3 | 0.401 | -0.001 | -0.001 | 0.419 | 258 | 0.16 | 0.55 | 5 | 25000 | 964 | 200 | 2.85 | 330 | 50 | 0.7 | 10800 | 308000 | 2.16 | 3000 | 5.6 | 13.8 | 1.7 | 7 | 1.5 | 0.35 | 1.15 | 0.2 | 1.2 | 0.25 | 0.7 | 0.1 | 0.7 | 0.1 | 23 | 8900 | 438 | 2.8 | 150 | 2 | 10 | 200 | 432 | 23 | -0.01 | 296000 | 44 | 7 | 5 | 140 | 39 | -0.5 | 1.1 | 1300 | 3.8 | 1.5 | 65 | 40 | 4.1 | 1320 | 20 | 1 | 136000 | 40 | 0.1 | 7.8 | 1 | 340 |  |  | Duplicate
700700 | 3 | 2.43 | -0.001 | -0.001 | 2 | 23.3 | 21.8 | 0.74 | 33.5 | 39400 | 411 | 14500 | 0.8 | 14 | 250 | 0.6 | 345 | 49500 | 0.68 | 2550 | 16 | 32.3 | 3.45 | 13.3 | 2.8 | 0.85 | 2.55 | 0.35 | 1.9 | 0.4 | 1.1 | 0.18 | 1.2 | 0.22 | 13.5 | 9500 | 304 | 7.4 | 5500 | 8.5 | 42 | 650 | 319 | 21.8 | -0.01 | 14800 | 136 | 9 | 10 | 15 | 423 | 0.5 | 5.1 | 4500 | 0.8 | 1.4 | 75 | 15 | 11.5 | 95 | -20 | 3.2 | 353000 | 130 | 0.4 | 14.6 | -1 | 165 |  |  | Standard
700701 |  | 3.06 | -0.001 | -0.001 | 2.58 | 0.5 | 0.08 | 0.26 | 1 | 24900 | 11100 | 5900 | -0.05 | 3 | -50 | 1.1 | 40 | 19600 | 0.02 | 19400 | 7 | 15.8 | 1.75 | 6.9 | 1.45 | 0.3 | 1.1 | 0.15 | 0.95 | 0.15 | 0.55 | 0.08 | 0.55 | 0.1 | 31.5 | 2600 | 212 | 0.9 | 4250 | 2.5 | 4 | 100 | -1 | 72.2 | -0.01 | 7400 | 90 | 3 | -5 | 1 | 47 | -0.5 | 3.1 | 1000 | 0.5 | 0.6 | 25 | 15 | 5.7 | 15 | 20 | 1.2 | 336000 | 50 | 0.6 | 6.6 | 2 | 630 | 151.900649 | -30.57457 | Hillgrove | Bruce Hooper | HGV | Australia | New South Wales | Orogenic - Intrusion Related Au | Orogenic Au
700702 |  | 3.63 | -0.001 | -0.001 | 3.78 | 0.3 | 0.04 | 0.37 | 1.5 | 28900 | 7570 | 2700 | -0.05 | 4 | -50 | 1.9 | 35 | 16300 | 0.04 | 15200 | 10.1 | 22.4 | 2.55 | 10 | 2.05 | 0.4 | 1.8 | 0.25 | 1.45 | 0.3 | 0.8 | 0.14 | 0.85 | 0.14 | 42 | 2100 | 134 | 0.6 | 1450 | 3.5 | 4 | 150 | 10 | 85.4 | -0.01 | 5200 | 70 | 4 | -5 | 3 | 30 | -0.5 | 3.7 | 1300 | 0.3 | 0.8 | 40 | 25 | 9.2 | 35 | 80 | 2.2 | 424000 | 80 | 1.2 | 7.6 | 2 |  | 151.900649 | -30.57457 | Hillgrove | Bruce Hooper | HGV | Australia | New South Wales | Orogenic - Intrusion Related Au | Orogenic Au
700703 |  | 4.83 | -0.001 | -0.001 | 4.69 | 0.8 | 0.06 | 0.63 | 5 | 46300 | 10700 | 7600 | 0.1 | 5 | -50 | 2.6 | 35 | 28400 | 0.06 | 27600 | 16.6 | 37.5 | 4.3 | 16.4 | 3.5 | 0.65 | 2.8 | 0.4 | 2.1 | 0.6 | 1.2 | 0.2 | 1.3 | 0.22 | 18 | 4300 | 300 | 0.8 | 9300 | 6 | 12 | 100 | 56 | 117 | 0.02 | 17800 | 404 | 7 | -5 | 3 | 87 | -0.5 | 6.7 | 2100 | 0.5 | 1.4 | 60 | 20 | 15.1 | 60 | 40 | 2.8 | 350000 | 100 | 1.4 | 13.4 | 2 |  | 151.900649 | -30.57457 | Hillgrove | Bruce Hooper | HGV | Australia | New South Wales | Orogenic - Intrusion Related Au | Orogenic Au
700704 | 1 | 0.013 | -0.001 | -0.001 | 0.019 | 0.06 | -0.02 | 0.02 | 1 | 64800 | 7 | 20000 | 0.1 | 4 | -50 | 0.8 | 40 | 15500 | -0.02 | 26700 | 35.3 | 66.3 | 5.65 | 18.6 | 2.75 | 1.05 | 1.7 | 0.2 | 0.9 | 0.15 | 0.4 | 0.06 | 0.3 | 0.04 | 12 | 3800 | 310 | 0.3 | 31600 | 2 | 8 | 300 | 3 | 157 | -0.01 | 3800 | 0.22 | 2 | -5 | -1 | 204 | -0.5 | 2 | 1200 | 1.2 | 0.4 | 25 | -0.5 | 4 | 40 | -20 | 3.6 | 336000 | 160 | 1.4 | 14.3 | -1 |  | 116.923677 | -21.078885 | Elizabeth Hill | Bruce Hooper | EZH | Australia | Western Australia | Epithermal
700705 |  | 1.7 | -0.001 | -0.001 | 1.4 | 0.9 | 0.8 | 0.19 | 19 | 71700 | 75 | 20900 | 47.4 | 11 | -50 | 1.9 | 145 | 47000 | 0.3 | 65500 | 4 | 10 | 1.3 | 5.5 | 1.55 | 0.55 | 1.6 | 0.25 | 1.8 | 0.35 | 1.15 | 0.18 | 1.2 | 0.18 | 31.5 | 7600 | 9490 | 0.6 | 1250 | 1.5 | 8 | 350 | 14100 | 136 | 0.01 | 52600 | 24 | 12 | -5 | 2 | 190 | -0.5 | 1.4 | 2400 | 0.9 | 0.4 | 65 | 10 | 9.9 | 21300 | 20 | 1.6 | 259000 | 60 | 0.5 | 10.8 | 1 |  | 115.443275 | -0.027503 | Kelian | Bruce Hooper | KLN | Indonesia | Kalimantan Timur | Epithermal
700706 |  | 126 | -0.001 | 0.012 | 131 | 2.5 | 0.04 | -0.01 | 0.4 | 60500 | 6 | 4900 | 0.2 | 8 | -50 | 1.6 | 25 | 14300 | -0.02 | 10900 | 0.9 | 1.4 | 0.15 | 0.55 | 0.2 | 0.05 | 0.15 | -0.05 | 0.15 | -0.05 | 0.1 | -0.02 | 0.1 | -0.02 | 15 | 7900 | 154 | 0.4 | 32600 | -0.5 | 10 | 50 | 23 | 45.6 | -0.01 | -200 | 2 | -1 | -5 | -1 | 68 | -0.5 | 0.1 | -100 | 0.2 | 0.3 | 10 | -0.5 | 0.8 | 15 | 20 | -0.2 | 358000 | -10 | 0.5 | 10 | -1 |  | 139.92558 | -21.646417 | Tick Hill | Bruce Hooper | TKH | Australia | Queensland | Orogenic - Intrusion Related Au | Orogenic Au
700707 |  | 4.13 | -0.001 | -0.001 | 3.87 | 156 | 111 | 7.31 | 17.5 | 52400 | 32700 | 500 | 1.65 | 7 | -50 | 0.1 | 88000 | 67000 | 0.08 | 250 | 7.5 | 15.2 | 1.6 | 6.45 | 1.45 | 0.4 | 0.95 | 0.1 | 0.35 | 0.05 | 0.15 | 0.04 | 0.2 | 0.04 | 39.5 | -100 | 142 | 2.2 | 400 | 1.5 | 4 | 900 | 516 | 1.2 | -0.01 | 129000 | 3800 | 3 | 65 | 260 | 1140 | -0.5 | 3 | 1500 | 3.1 | 0.6 | 55 | 10 | 1.2 | 95 | -20 | 1.4 | 260000 | 30 | 0.1 | 20.1 | 8 |  | 107.459512 | -7.30282 | Cijulang | Bruce Hooper | CJL | Indonesia | Jawa Barat | Epithermal
700708 |  | 8.42 | -0.001 | -0.001 | 7.42 | 9.7 | 1.2 | 0.02 | 6 | 18100 | 601 | 200 | 0.65 | 44 | 50 | 2.7 | 1420 | 97900 | 0.08 | 7100 | 1.1 | 2.6 | 0.3 | 1.1 | 0.25 | -0.05 | 0.3 | -0.05 | 0.3 | 0.1 | 0.3 | 0.04 | 0.35 | 0.04 | 34 | 1200 | 182 | 3.5 | 100 | 1.5 | 14 | 50 | 194 | 39.4 | -0.01 | 102000 | 52 | 6 | 15 | 2 | 1 | -0.5 | 1.3 | 900 | 0.5 | 0.2 | 35 | 15 | 2.1 | 80 | 40 | 1 | 358000 | 30 | 0.3 | 4.3 | -1 |  | 107.085135 | -7.010226 | Cikondang | Bruce Hooper | CKD | Indonesia | Jawa Barat | Epithermal
700709 |  | 3.37 | -0.001 | -0.001 | 2.77 | 6.8 | 0.36 | 0.1 | 4 | 38400 | 474 | 400 | 0.65 | 13 | 150 | 4.8 | 165 | 60400 | 0.16 | 17900 | 3.1 | 7.4 | 0.85 | 3.45 | 0.85 | 0.15 | 0.95 | 0.25 | 1.1 | 0.25 | 0.8 | 0.12 | 0.85 | 0.14 | 26.5 | 2000 | 76 | 4.1 | 150 | 2.5 | 18 | 100 | 116 | 115 | 0.01 | 58200 | 54 | 15 | 5 | 5 | 4 | -0.5 | 2.4 | 2400 | 1 | 0.4 | 85 | 50 | 7 | 110 | 80 | 1.8 | 361000 | 70 | 0.3 | 10.3 | 1 |  | 107.085135 | -7.010226 | Cikondang | Bruce Hooper | CKD | Indonesia | Jawa Barat | Epithermal
700710 |  | 5.42 | -0.001 | -0.001 | 4.58 | 0.04 | 0.08 | -0.01 | 4 | 3200 | 18 | 11600 | -0.05 | 1 | -50 | 5.8 | 25 | 5800 | -0.02 | 600 | 0.2 | 0.3 | -0.05 | 0.15 | -0.05 | -0.05 | -0.05 | -0.05 | -0.05 | -0.05 | -0.05 | -0.02 | -0.05 | -0.02 | 177 | 500 | 92 | 0.5 | 200 | -0.5 | 4 | -50 | -1 | 5.6 | -0.01 | -200 | 18 | -1 | -5 | -1 | 183 | -0.5 | 0.1 | -100 | -0.1 | -0.1 | -5 | -0.5 | 0.3 | 5 | -20 | -0.2 | 428000 | -10 | 3.2 | 1.2 | -1 |  | 119.958333 | -1.229167 | Palu | Bruce Hooper | PLU | Indonesia | Sulawesi Tengah | Epithermal
700711 |  | 5.68 | -0.001 | -0.001 | 4.63 | 4.4 | 8.8 | 0.05 | 18 | 2100 | 31 | 253000 | 0.6 | 3 | -50 | 0.2 | 18200 | 160000 | 3.58 | 50 | 1.7 | 5.4 | 0.7 | 2.5 | 0.3 | 0.55 | 0.2 | -0.05 | 0.2 | -0.05 | 0.1 | -0.02 | 0.1 | -0.02 | 0.5 | 4800 | 786 | 1 | -50 | -0.5 | 4 | 600 | 1 | 0.8 | -0.01 | 8000 | 36 | -1 | 10 | 705 | 19 | -0.5 | 0.2 | -100 | -0.1 | 4.2 | 5 | 10 | 1.9 | 20 | -20 | 0.4 | 178000 | -10 | -0.1 | 13.1 | 27 |  | 149.158321 | -33.526935 | Browns Creek | Bruce Hooper | BRC | Australia | New South Wales | Skarn | Skarn Au
700712 |  | 13.1 | -0.001 | -0.001 | 12.8 | 82.5 | 127 | 0.67 | 210 | 5800 | 850 | 700 | 1.15 | 57 | -50 | 0.1 | 29000 | 247000 | 4.4 | 1450 | 2.5 | 4.6 | 0.45 | 1.75 | 0.4 | 0.15 | 0.3 | -0.05 | 0.1 | -0.05 | 0.1 | -0.02 | 0.1 | -0.02 | 18 | -100 | 46 | 811 | 100 | -0.5 | 126 | 350 | 82 | 5.8 | -0.01 | 303000 | 970 | -1 | 90 | 3 | 626 | -0.5 | 0.4 | 300 | 0.2 | 0.4 | 50 | 1.5 | 0.5 | 25 | 20 | 0.4 | 196000 | 10 | -0.1 | 7.3 | 18 |  | 122.636683 | 14.100279 | Nalesbitan | Neal Reynolds | NBT | Philippines | Camarines Norte | Epithermal
700713 |  | 4.66 | -0.001 | -0.001 | 5.62 | 26.5 | 65.8 | 0.3 | 112 | 800 | 885 | 200 | 0.5 | 74 | -50 | -0.1 | 42200 | 323000 | 1.18 | 50 | 0.3 | 0.4 | -0.05 | 0.2 | -0.05 | -0.05 | -0.05 | -0.05 | -0.05 | -0.05 | -0.05 | -0.02 | -0.05 | -0.02 | 11.5 | -100 | 52 | 296 | -50 | -0.5 | 132 | 50 | 32 | 0.6 | -0.01 | 378000 | 390 | -1 | 85 | -1 | 38 | -0.5 | -0.1 | -100 | 0.1 | -0.1 | 20 | -0.5 | -0.1 | 15 | -20 | 0.4 | 125000 | 20 | -0.1 | 0.9 | 8 |  | 122.636683 | 14.100279 | Nalesbitan | Neal Reynolds | NBT | Philippines | Camarines Norte | Epithermal
700714 | 1 | 0.065 | -0.001 | -0.001 | 0.067 | 0.06 | 0.6 | 0.09 | 2 | 32400 | 57 | 120000 | 0.25 | 4 | -50 | 0.6 | 30 | 21300 | 0.02 | 13100 | 4.2 | 9 | 1.1 | 4.85 | 1.2 | 0.5 | 1.2 | 0.2 | 1.35 | 0.3 | 0.65 | 0.12 | 0.8 | 0.12 | 11.5 | 2300 | 1500 | 17.8 | 3100 | 0.5 | 2 | 200 | 11 | 30.8 | -0.01 | 16800 | 2 | 5 | -5 | -1 | 125 | -0.5 | 0.3 | 900 | 0.4 | 0.1 | 35 | -0.5 | 7.2 | 35 | 20 | 0.8 | 275000 | 20 | 0.3 | 6.6 | -1 |  | 126.081004 | 8.288556 | Mahunoc | Neal Reynolds | MHU | Philippines | Agusan del Sur | Epithermal
700715 |  | 2.92 | -0.001 | -0.001 | 2.25 | 0.5 | 3.2 | 0.05 | 3.5 | 49800 | 110 | 3000 | 0.1 | 7 | -50 | 1 | 520 | 24700 | 0.06 | 18100 | 8 | 18.4 | 2.4 | 10.1 | 2.4 | 1.2 | 2.1 | 0.25 | 1.15 | 0.2 | 0.5 | 0.08 | 0.6 | 0.1 | 17 | 400 | 88 | 2.7 | 300 | 1.5 | 8 | 950 | 75 | 29.6 | -0.01 | 21200 | 6 | 8 | 30 | 1 | 423 | -0.5 | 0.5 | 2300 | 0.3 | 0.3 | 50 | 1.5 | 4.4 | 10 | 40 | 1.8 | 360000 | 70 | 0.3 | 12.3 | 2 |  | 126.081004 | 8.288556 | Mahunoc | Neal Reynolds | MHU | Philippines | Agusan del Sur | Epithermal
700716 |  | 38 | -0.001 | -0.001 | 39 | 6.7 | 4.4 | 0.05 | 3.5 | 16200 | 19 | 19600 | 2.2 | 22 | 50 | 1.9 | 2690 | 46900 | 0.3 | 1650 | 0.9 | 2.2 | 0.3 | 1.5 | 0.5 | 0.3 | 0.65 | 0.1 | 0.75 | 0.15 | 0.45 | 0.08 | 0.4 | 0.08 | 2 | 5400 | 342 | 1.5 | 3800 | 0.5 | 18 | 100 | -1 | 10.2 | -0.01 | 19000 | 1.6 | 7 | -5 | 1 | 15 | -0.5 | 0.1 | 1200 | -0.1 | -0.1 | 55 | 10 | 4.3 | 95 | -20 | 0.4 | 402000 | 20 | 0.1 | 3.5 | -1 |  | 120.557129 | -27.640791 | Bellvue | Nigel Wilson | BLV | Australia | Western Australia | Orogenic - Intrusion Related Au | Orogenic Au
700717 |  | 2.4 | 0.002 | 0.002 | 0.792 | 0.32 | 0.12 | 0.02 | 0.2 | 89800 | 2910 | 10900 | 0.2 | 25 | 150 | 4 | 70 | 56000 | 0.06 | 30500 | 30.9 | 74.7 | 7.5 | 28.9 | 5.65 | 1.4 | 4.55 | 0.6 | 3.5 | 0.7 | 1.9 | 0.3 | 1.9 | 0.3 | 74.5 | 16500 | 446 | 0.7 | 17400 | 7.5 | 70 | 750 | 19 | 190 | 0.01 | 4400 | 2.9 | 19 | -5 | 2 | 202 | 0.5 | 6.3 | 4100 | 0.6 | 2.1 | 135 | 10 | 19 | 90 | 40 | 3.6 | 270000 | 160 | 2.6 | 24.5 | 1 |  | -9.340806 | 11.498771 | Sintroko PB1 | Erwann Lebrun | STK | Guinea | Siguiri | Orogenic - Intrusion Related Au | Orogenic Au
700718 | 1 | 0.129 | -0.001 | 0.001 | 0.088 | 0.16 | 0.16 | 0.01 | 0.1 | 71000 | 2920 | 9500 | 0.1 | 15 | 150 | 1.2 | 75 | 43300 | 0.04 | 9950 | 31.7 | 72.3 | 7.05 | 26.7 | 4.75 | 1.15 | 3.55 | 0.45 | 2.4 | 0.45 | 1.35 | 0.2 | 1.3 | 0.2 | 42.5 | 12300 | 248 | 0.5 | 33600 | 6 | 50 | 550 | 9 | 54.2 | -0.01 | 2000 | 2 | 14 | -5 | 1 | 277 | 0.5 | 5.9 | 3600 | 0.2 | 1.6 | 100 | 15 | 12.6 | 25 | 20 | 5.4 | 317000 | 230 | 1.4 | 15 | 1 |  | -9.340806 | 11.498771 | Sintroko PB1 | Erwann Lebrun | STK | Guinea | Siguiri | Orogenic - Intrusion Related Au | Orogenic Au
700719 |  | 2.29 | 0.001 | 0.001 | 1.11 | 0.36 | 1 | 0.01 | 0.1 | 85000 | 10900 | 21000 | -0.05 | 15 | 100 | 2.7 | 35 | 39700 | 0.04 | 22100 | 28.3 | 67.8 | 6.5 | 24.1 | 4.45 | 1.15 | 3.25 | 0.4 | 2.35 | 0.45 | 1.25 | 0.2 | 1.35 | 0.22 | 31.5 | 10800 | 490 | 0.6 | 33200 | 6.5 | 46 | 550 | 204 | 122 | -0.01 | 6200 | 3.2 | 14 | -5 | 1 | 364 | 0.5 | 6 | 3500 | 0.4 | 1.8 | 95 | 25 | 11.9 | 30 | 20 | 4 | 279000 | 170 | 1.9 | 17.4 | -1 |  | -9.340806 | 11.498771 | Sintroko PB1 | Erwann Lebrun | STK | Guinea | Siguiri | Orogenic - Intrusion Related Au | Orogenic Au
700720 |  | 66.5 | 0.001 | 0.002 | 61.9 | 1.7 | 3.8 | 0.14 | 5 | 61800 | 1130 | 16600 | -0.05 | 80 | 150 | 3.1 | 65 | 186000 | 0.14 | 32000 | 24.1 | 57.8 | 6 | 23.4 | 4.85 | 1.2 | 3.5 | 0.5 | 2.9 | 0.55 | 1.6 | 0.24 | 1.4 | 0.22 | 50 | 15100 | 212 | 0.6 | 2750 | 2.5 | 108 | 300 | -1 | 142 | 0.01 | 174000 | 4 | 16 | 5 | 2 | 27 | 0.5 | 5 | 3500 | 0.4 | 2.1 | 160 | 30 | 14.7 | 15 | 20 | 3.6 | 172000 | 140 | 2.7 | 20.6 | 2 |  | -9.344092 | 11.553878 | Kosie | Erwann Lebrun | KOS | Guinea | Siguiri | Orogenic - Intrusion Related Au | Orogenic Au
700721 |  | 8.44 | 0.001 | 0.001 | 5.21 | 0.7 | 0.4 | 0.03 | 1.5 | 90900 | 28400 | 3800 | 0.15 | 20 | 150 | 5 | 15 | 34900 | 0.06 | 39800 | 31.9 | 75.3 | 7.6 | 28.6 | 4.8 | 1.2 | 3 | 0.35 | 1.8 | 0.35 | 1 | 0.16 | 1.2 | 0.2 | 32.5 | 4200 | 86 | 1.4 | 12000 | 5.5 | 56 | 250 | 16 | 212 | -0.01 | 15200 | 10 | 13 | -5 | 2 | 113 | 1 | 7 | 4300 | 0.6 | 1.4 | 130 | 30 | 9.6 | 55 | 80 | 5 | 302000 | 200 | 2.6 | 25.6 | 1 |  | -9.358065 | 11.581513 | Bidini | Erwann Lebrun | BID | Guinea | Siguiri | Orogenic - Intrusion Related Au | Orogenic Au
700722 |  | 0.279 | 0.001 | 0.002 | 0.27 | 0.28 | 0.18 | -0.01 | -0.05 | 90700 | 5860 | 6700 | -0.05 | 20 | 150 | 4.6 | 105 | 48600 | 0.06 | 29500 | 29.7 | 70.9 | 7.1 | 27.2 | 5.1 | 1.35 | 3.95 | 0.55 | 3.2 | 0.6 | 1.75 | 0.26 | 1.7 | 0.26 | 60 | 14600 | 392 | 0.4 | 21800 | 6.5 | 58 | 750 | 14 | 173 | -0.01 | 4400 | 6 | 17 | -5 | 1 | 124 | 1 | 6.2 | 4200 | 0.5 | 1.8 | 110 | 15 | 16.9 | 35 | 40 | 4.6 | 284000 | 170 | 2.5 | 21.8 | 1 |  | -9.358065 | 11.581513 | Bidini | Erwann Lebrun | BID | Guinea | Siguiri | Orogenic - Intrusion Related Au | Orogenic Au
700723 |  | 0.819 | -0.001 | -0.001 | 0.764 | 0.16 | 0.42 | 0.02 | 1 | 51300 | 332 | 5900 | -0.05 | 11 | 100 | 0.5 | 20 | 40400 | 0.04 | 3600 | 13.7 | 29.7 | 3.3 | 13.6 | 2.4 | 0.55 | 1.75 | 0.2 | 1.2 | 0.25 | 0.75 | 0.1 | 0.7 | 0.12 | 7.5 | 6100 | 278 | 0.5 | 38000 | 3 | 30 | 400 | 16 | 19 | -0.01 | 27200 | 2 | 5 | -5 | -1 | 113 | -0.5 | 3.6 | 2000 | -0.1 | 1 | 40 | 25 | 6.7 | 10 | -20 | 2.8 | 350000 | 120 | 0.5 | 7.5 | 1 |  | -9.363298 | 11.582659 | Sanu Tinti | Erwann Lebrun | SNT | Guinea | Siguiri | Orogenic - Intrusion Related Au | Orogenic Au
700724 |  | 15.2 | 0.002 | 0.003 | 15.4 | 0.7 | 1.4 | 3.15 | 2 | 70100 | 312 | 200 | -0.05 | 47 | 100 | 0.1 | 4360 | 143000 | 0.04 | 1450 | 16.4 | 36.4 | 4.15 | 15.8 | 2.8 | 0.6 | 2.05 | 0.25 | 1.5 | 0.3 | 1 | 0.14 | 1.05 | 0.18 | 1 | 2500 | 38 | 44.1 | 52900 | 3.5 | 28 | 100 | -1 | 4.6 | 0.02 | 149000 | 2.4 | 9 | 5 | 1 | 51 | -0.5 | 4 | 2900 | -0.1 | 1.5 | 75 | 65 | 8.3 | 10 | 1380 | 3 | 223000 | 110 | 0.4 | 13.8 | 2 |  | -9.363298 | 11.582659 | Sanu Tinti | Erwann Lebrun | SNT | Guinea | Siguiri | Orogenic - Intrusion Related Au | Orogenic Au
700725 | 1 | 0.053 | 0.004 | 0.003 | 0.02 | 0.16 | 0.04 | 0.13 | 0.1 | 71000 | 1 | 2500 | 0.1 | 28 | 100 | -0.1 | 1690 | 165000 | 0.06 | 900 | 21.4 | 46.9 | 5.35 | 20.8 | 4.5 | 1.05 | 3.7 | 0.55 | 3.15 | 0.55 | 1.7 | 0.24 | 1.65 | 0.26 | 1 | 4800 | 3680 | 1 | 55900 | 5 | 14 | 100 | -1 | 2.8 | 0.02 | 4400 | 3 | 17 | -5 | -1 | 20 | -0.5 | 4.6 | 3200 | -0.1 | 2 | 105 | 30 | 16.4 | 15 | 40 | 3.4 | 222000 | 120 | 0.5 | 14.1 | 1 |  | -9.363298 | 11.582659 | Sanu Tinti | Erwann Lebrun | SNT | Guinea | Siguiri | Orogenic - Intrusion Related Au | Orogenic Au
700726 |  | 7.07 | 0.001 | 0.001 | 6.12 | 0.1 | 0.06 | 0.03 | 1.5 | 90000 | 20900 | 9400 | 0.15 | 25 | 100 | 12.2 | 40 | 52900 | 0.06 | 30100 | 26.8 | 67.3 | 6.8 | 26.5 | 5.45 | 1.15 | 3.6 | 0.45 | 2.45 | 0.5 | 1.35 | 0.24 | 1.65 | 0.26 | 43.5 | 12600 | 540 | 0.9 | 5200 | 5 | 56 | 550 | 5 | 210 | 0.01 | 26600 | 16 | 17 | -5 | 2 | 234 | 0.5 | 4.6 | 4400 | 0.9 | 1.3 | 100 | 35 | 13.9 | 75 | 180 | 4 | 281000 | 180 | 1.6 | 28.9 | 1 |  | -1.690557 | 6.150606 | Obuasi | Denis Fougerouse | OBS | Ghana | Ashanti | Orogenic - Intrusion Related Au | Orogenic Au | DF038
700727 |  | 3.88 | 0.001 | 0.001 | 2.47 | 0.18 | 0.08 | 0.04 | 0.25 | 72300 | 11900 | 21400 | 0.1 | 19 | 100 | 8.3 | 25 | 37700 | 0.04 | 22600 | 21.7 | 54 | 5.4 | 21.1 | 4 | 1 | 2.5 | 0.3 | 1.45 | 0.3 | 0.9 | 0.14 | 1.05 | 0.18 | 17.5 | 12300 | 784 | 1.7 | 10400 | 5.5 | 46 | 250 | -1 | 127 | -0.01 | 7400 | 18 | 13 | -5 | 1 | 358 | -0.5 | 4.2 | 3400 | 0.5 | 1.3 | 85 | 35 | 7.7 | 70 | 100 | 3.6 | 308000 | 150 | 1.5 | 16.8 | 1 |  | -1.687485 | 6.155385 | Obuasi | Denis Fougerouse | OBS | Ghana | Ashanti | Orogenic - Intrusion Related Au | Orogenic Au | DF062
700728 |  | 2.57 | 0.001 | 0.002 | 1.81 | 0.1 | 0.08 | 0.02 | 0.25 | 91200 | 6720 | 8700 | 0.2 | 25 | 100 | 8.4 | 60 | 52000 | 0.06 | 25900 | 24.2 | 62.9 | 6.35 | 24.7 | 4.7 | 1.1 | 3.25 | 0.4 | 1.75 | 0.3 | 1 | 0.18 | 1.3 | 0.22 | 46 | 15400 | 558 | 0.6 | 12700 | 7 | 58 | 700 | 3 | 148 | 0.01 | 10400 | 8 | 18 | -5 | 2 | 247 | 0.5 | 4.5 | 4400 | 0.6 | 1.5 | 110 | 25 | 8.6 | 120 | 200 | 4.4 | 289000 | 180 | 1.8 | 21.8 | 1 |  | -1.674073 | 6.174484 | Obuasi | Denis Fougerouse | OBS | Ghana | Ashanti | Orogenic - Intrusion Related Au | Orogenic Au | DF073
700729 |  | 3.55 | -0.001 | -0.001 | 4.69 | 0.1 | -0.02 | 0.04 | 2 | 68700 | 13300 | 53500 | 0.25 | 13 | 50 | 3.7 | 35 | 29400 | 0.02 | 20300 | 24 | 54.1 | 5.55 | 20.9 | 4.05 | 1.1 | 3.4 | 0.45 | 2.65 | 0.5 | 1.4 | 0.2 | 1.3 | 0.2 | 48.5 | 33100 | 568 | 5.7 | 27400 | 2.5 | 30 | 550 | 19 | 128 | -0.01 | 15400 | 4430 | 8 | -5 | 1 | 726 | -0.5 | 3.2 | 2500 | 0.4 | 1.5 | 70 | 15 | 13.1 | 95 | -20 | 3.4 | 252000 | 150 | 6.5 | 12.1 | 1 |  | -11.68611 | 13.89792 | Sadiola | Quentin Masurel | SAD | Mali | Kayes | Orogenic - Intrusion Related Au | Orogenic Au
700730 |  | 1.5 | -0.001 | 0.001 | 1.41 | 0.06 | 0.12 | 0.04 | 0.25 | 31100 | 10100 | 83000 | -0.05 | 10 | 50 | 6.3 | 45 | 31300 | 0.04 | 18700 | 13.5 | 28.7 | 3.3 | 13.8 | 3.1 | 0.55 | 2.95 | 0.4 | 2.1 | 0.4 | 1.25 | 0.18 | 1.05 | 0.16 | 144 | 93900 | 542 | 8.9 | 900 | 2.5 | 18 | 400 | -1 | 138 | -0.01 | 8400 | 76 | 13 | -5 | 10 | 34 | -0.5 | 2.1 | 1400 | 0.4 | 0.7 | 60 | 55 | 13.3 | 60 | 40 | 1.8 | 195000 | 80 | 7.3 | 9.2 | 1 |  | -11.68681 | 13.89653 | Sadiola | Quentin Masurel | SAD | Mali | Kayes | Orogenic - Intrusion Related Au | Orogenic Au
700731 |  | 0.99 | -0.001 | 0.001 | 0.851 | 0.34 | 0.04 | -0.01 | 0.1 | 43300 | 8550 | 170000 | 0.1 | 15 | 50 | 8.9 | 40 | 34700 | 0.04 | 20800 | 11 | 25.3 | 3 | 12.1 | 2.45 | 0.6 | 2.05 | 0.3 | 1.75 | 0.35 | 1 | 0.16 | 1.05 | 0.16 | 97 | 66500 | 544 | 5.8 | 8350 | 3.5 | 36 | 500 | -1 | 172 | 0.02 | 13400 | 104 | 8 | -5 | 2 | 697 | -0.5 | 2.2 | 1800 | 0.6 | 1.3 | 70 | 100 | 10.1 | 100 | 40 | 2.2 | 140000 | 90 | 6.1 | 11.2 | 1 |  | -11.68528 | 13.89611 | Sadiola | Quentin Masurel | SAD | Mali | Kayes | Orogenic - Intrusion Related Au | Orogenic Au
700732 |  | 0.007 | -0.001 | -0.001 | 0.005 | 0.02 | -0.02 | -0.01 | 1 | 500 | 6 | 100 | -0.05 | -1 | -50 | -0.1 | 5 | 12400 | -0.02 | -50 | 1.6 | 1.6 | 0.55 | 2.2 | 0.45 | 0.05 | 0.2 | -0.05 | 0.1 | -0.05 | -0.05 | -0.02 | -0.05 | -0.02 | 1 | -100 | 124 | 0.2 | 50 | -0.5 | 6 | -50 | 16200 | 1 | -0.01 | -200 | 0.2 | -1 | -5 | -1 | 1 | -0.5 | -0.1 | -100 | -0.1 | 0.6 | -5 | -0.5 | 0.2 | -5 | -20 | -0.2 | 450000 | -10 | -0.1 | -0.1 | 1 |  | 119.930142 | -26.516514 | Magellan | Carl Brauhart | MAG | Australia | Western Australia | Sediment Hosted Pb-Zn | Non-Sulphide Pb
700733 |  | 0.034 | 0.001 | 0.002 | 0.024 | 1.3 | 0.08 | 5.81 | 324 | 300 | 5 | 100 | 3.9 | 1 | -50 | -0.1 | 110 | 1400 | -0.02 | 50 | 1.8 | 1.6 | 0.35 | 1.3 | 0.25 | -0.05 | 0.1 | -0.05 | -0.05 | -0.05 | -0.05 | -0.02 | -0.05 | -0.02 | -0.5 | -100 | 12 | 0.1 | -50 | -0.5 | 4 | -50 | 787000 | 1 | -0.01 | 122000 | 328 | -1 | -5 | -1 | 20 | -0.5 | -0.1 | -100 | 0.3 | 0.9 | -5 | -0.5 | 0.2 | 25 | -20 | -0.2 | 34700 | -10 | -0.1 | -0.1 | -1 |  | 119.930142 | -26.516514 | Magellan | Carl Brauhart | MAG | Australia | Western Australia | Sediment Hosted Pb-Zn | Non-Sulphide Pb
700734 |  | 0.016 | -0.001 | 0.001 | 0.01 | 0.08 | -0.02 | 0.01 | 2.5 | 4100 | 18 | 200 | -0.05 | 4 | -50 | 0.2 | 65 | 11600 | -0.02 | 800 | 11.3 | 28.8 | 3.25 | 12.1 | 1.9 | 0.3 | 0.95 | 0.15 | 0.65 | 0.1 | 0.3 | 0.04 | 0.3 | 0.04 | 5 | 200 | 62 | 0.5 | 100 | 0.5 | 18 | -50 | 56900 | 4.2 | -0.01 | -200 | 1.3 | 2 | -5 | -1 | 3 | -0.5 | 0.8 | 100 | 0.1 | 4 | 10 | -0.5 | 1.9 | 80 | -20 | 0.6 | 373000 | 10 | 0.5 | 0.9 | -1 |  | 119.930142 | -26.516514 | Magellan | Carl Brauhart | MAG | Australia | Western Australia | Sediment Hosted Pb-Zn | Non-Sulphide Pb
700735 |  | 3.8 | 0.002 | 0.007 | 3.17 | 2.5 | 11.2 | 0.34 | 3 | 49900 | 454 | 800 | 0.2 | 24 | -50 | 0.6 | 160 | 76500 | -0.02 | 56600 | 30.9 | 50.4 | 5.3 | 18.4 | 4.15 | 1.45 | 3.2 | 0.45 | 2.6 | 0.5 | 1.4 | 0.22 | 1.5 | 0.22 | 28.5 | 800 | 88 | 38.5 | 1100 | 1.5 | 20 | 850 | 132 | 133 | 0.01 | 77000 | 44.9 | 9 | 20 | 1 | 199 | -0.5 | 0.7 | 3300 | 3.3 | 1.9 | 185 | 35 | 16.2 | 30 | 60 | 1 | 305000 | 70 | 1 | 13.2 | 1 |  | 152.799941 | -10.658608 | Misima | Anglo American Perth | MIS | Papua New Guinea | Milne Bay | Epithermal |  | AUX668
700736 |  | 4.96 | 0.002 | 0.005 | 5.13 | 3.6 | 6 | 0.42 | 8 | 38800 | 1260 | 7200 | 4.3 | 12 | -50 | 1.3 | 2370 | 65900 | 0.1 | 36200 | 152 | 191 | 18.2 | 60 | 13.9 | 5.25 | 10.9 | 1.35 | 7.15 | 1.35 | 3.1 | 0.4 | 2.2 | 0.28 | 81 | 1900 | 244 | 322 | 1000 | 1 | 8 | 4100 | 393 | 113 | 0.2 | 68000 | 482 | 10 | 35 | 1 | 117 | -0.5 | 1.1 | 1900 | 4.9 | 3.8 | 220 | 20 | 34.3 | 720 | 120 | 0.6 | 338000 | 100 | 2.2 | 13.2 | 2 |  | 152.635466 | -3.128886 | Lihir | Anglo American Perth | LIH | Papua New Guinea | New Ireland | Epithermal |  | AUX654
700737 |  | 0.915 | -0.001 | -0.001 | 1.03 | 0.66 | 0.88 | 0.04 | 1.5 | 61700 | 471 | 8000 | 0.6 | 20 | 50 | 3.6 | 75 | 130000 | 0.06 | 31400 | 8.4 | 19.6 | 2.85 | 11.9 | 3.95 | 0.85 | 4.45 | 0.7 | 5.3 | 1.2 | 3.55 | 0.58 | 3.55 | 0.62 | 5.5 | 3300 | 116 | 1.2 | 650 | 3 | 6 | 800 | 14 | 106 | -0.01 | 140000 | 11 | 17 | -5 | -1 | 15 | 0.5 | 1.9 | 7200 | 0.8 | 0.5 | 70 | 30 | 28.4 | 50 | 80 | 4.2 | 250000 | 180 | 0.5 | 16.4 | 2 |  | 120.594607 | -26.367588 | Jundee | Anglo American Perth | JND | Australia | Western Australia | Orogenic - Intrusion Related Au | Orogenic Au | AUX389
700738 |  | 1.64 | -0.001 | -0.001 | 1.56 | 0.1 | 0.18 | -0.01 | 0.35 | 70200 | 1020 | 54700 | 0.3 | 33 | -50 | 1.8 | 100 | 100000 | 0.08 | 4500 | 6.6 | 18 | 2.85 | 12.8 | 4.7 | 1.3 | 5.45 | 0.9 | 6.3 | 1.45 | 4.05 | 0.64 | 3.65 | 0.58 | 52 | 25100 | 1590 | 1.3 | 21900 | 4.5 | 20 | 1100 | 7 | 12.6 | 0.02 | 28200 | 8.7 | 37 | -5 | -1 | 125 | -0.5 | 1.3 | 12400 | 0.1 | 0.4 | 425 | 70 | 34.6 | 150 | 40 | 3.6 | 212000 | 150 | 0.7 | 17 | 3 |  | 120.594607 | -26.367588 | Jundee | Anglo American Perth | JND | Australia | Western Australia | Orogenic - Intrusion Related Au | Orogenic Au | AUX390
700739 | 1 | 0.137 | -0.001 | -0.001 | 0.126 | 0.34 | 0.38 | -0.01 | 0.05 | 28200 | 19000 | 3400 | 0.1 | 7 | 100 | 2.8 | 10 | 25900 | 0.02 | 13000 | 43 | 90.4 | 9.55 | 31.6 | 7 | 1.1 | 4.75 | 0.45 | 2.5 | 0.4 | 1.05 | 0.16 | 1.05 | 0.18 | 10.5 | 4100 | 212 | 1.1 | 1700 | 7 | 16 | 700 | 26 | 81.6 | -0.01 | 8400 | 8.2 | 6 | -5 | 10 | 42 | 1 | 17.2 | 3500 | 0.4 | 3 | 40 | 15 | 9.8 | 45 | -20 | 4 | 318000 | 160 | 1.2 | 6.4 | 2 |  | 144.50305 | -36.714563 | Fosterville | Anglo American Perth | FOS | Australia | Victoria | Orogenic - Intrusion Related Au | Orogenic Au | AUX333
700740 |  | 6.59 | 0.005 | 0.005 | 4.28 | 0.36 | 0.92 | 0.04 | 0.65 | 85900 | 236 | 13900 | 0.1 | 639 | 400 | 4.2 | 120 | 61600 | 0.02 | 3750 | 45.2 | 79 | 7.95 | 25.9 | 5.55 | 1.3 | 4.25 | 0.5 | 3.15 | 0.7 | 1.9 | 0.28 | 1.7 | 0.28 | 178 | 49100 | 526 | 2.5 | 27800 | 6.5 | 2750 | 150 | 56 | 14.2 | -0.01 | 4400 | 0.46 | 21 | -5 | -1 | 1480 | 1 | 12.1 | 5900 | 1.2 | 13 | 175 | 5 | 16.7 | 115 | -20 | 9 | 275000 | 320 | 0.8 | 17.2 | 2 |  | 121.43082 | -31.080588 | Ghost Crab | Anglo American Perth | GCB | Australia | Western Australia | Orogenic - Intrusion Related Au | Orogenic Au | AUX366
700741 | 1 | 0.108 | -0.001 | -0.001 | 0.064 | 3.8 | 2.8 | 0.05 | 0.5 | 17900 | 268 | 1000 | 0.1 | 20 | 400 | 1.4 | 935 | 343000 | 0.04 | 7900 | 682 | 951 | 84.4 | 169 | 16.5 | 5.35 | 6.5 | 0.75 | 4.7 | 1 | 2.5 | 0.42 | 2.75 | 0.46 | 7.5 | 1700 | 204 | 114 | 2050 | 47.5 | 28 | 1100 | 131 | 43.4 | 0.01 | 3600 | 23 | 6 | -5 | 35 | 356 | 2 | 20.7 | 1700 | 0.5 | 39.1 | 55 | 100 | 19.8 | 115 | 20 | 5.4 | 193000 | 210 | 2 | 11.8 | 2 |  | 136.8893 | -30.43744 | Olympic Dam | Anglo American Perth | OYD | Australia | South Australia | IOCG |  | AUX498
700742 |  | 0.106 | -0.001 | -0.001 | 0.105 | 0.52 | 0.18 | 0.02 | 0.35 | 76600 | 24 | 12600 | 0.1 | 31 | -50 | 3.3 | 2500 | 52000 | 0.04 | 38500 | 490 | 829 | 83.2 | 183 | 25.2 | 8.1 | 14.5 | 1.7 | 10.5 | 2.2 | 5.5 | 0.94 | 6.4 | 0.98 | 12.5 | 1400 | 80 | 17.2 | 600 | 20 | 18 | 400 | 30 | 203 | 0.02 | 1800 | 2 | 7 | -5 | 5 | 138 | 2.5 | 70 | 2500 | 0.9 | 190 | 20 | 15 | 44.4 | 45 | 60 | 6.4 | 315000 | 360 | 1.9 | 22 | 2 |  | 136.8893 | -30.43744 | Olympic Dam | Anglo American Perth | OYD | Australia | South Australia | IOCG |  | AUX492
700743 |  | 1.24 | 0.007 | 0.066 | 1.21 | 314 | 2.8 | 1.49 | 35.5 | 2300 | 2020 | 122000 | 52.8 | 1230 | -50 | 0.1 | 26100 | 125000 | 1.56 | 350 | 762 | 722 | 34.4 | 41.1 | 1.2 | 5.35 | 0.7 | 0.05 | 0.5 | 0.1 | 0.25 | 0.04 | 0.2 | 0.04 | 1 | 700 | 22200 | 118 | 750 | -0.5 | 112 | 1150 | 6000 | 2.8 | 0.03 | 79400 | 202 | 2 | 20 | 25 | 1700 | -0.5 | 1.5 | -100 | 1.5 | 313 | 80 | 210 | 3.4 | 12200 | -20 | 0.4 | 6500 | 140 | 0.4 | 11.4 | 1 |  | 140.688482 | -20.62532 | Monakoff | Anglo American Perth | MKF | Australia | Queensland | IOCG |  | AUX430
700744 |  | 1.24 | 0.001 | 0.004 | 1.13 | 45.1 | 3.8 | 0.37 | 5 | 1200 | 8 | 3100 | 0.15 | 817 | -50 | -0.1 | 74800 | 193000 | 3.14 | 150 | 6.7 | 8.7 | 0.9 | 2.75 | 0.8 | 0.45 | 0.85 | 0.1 | 0.7 | 0.15 | 0.4 | 0.06 | 0.4 | 0.06 | -0.5 | 900 | 164 | 5.6 | 100 | -0.5 | 100 | 550 | 35 | 0.8 | -0.01 | 119000 | 0.98 | 6 | 65 | 40 | 12 | -0.5 | 0.3 | -100 | 0.7 | 3.8 | 35 | 35 | 3.8 | 70 | 20 | 0.4 | 277000 | -10 | -0.1 | 3.6 | 4 |  | 140.58 | -22.0933 | Osborne | Anglo American Perth | OSB | Australia | Queensland | IOCG |  | OS14
700745 |  | 1.13 | -0.001 | 0.001 | 1.19 | 18 | 1 | 0.12 | 1.5 | 29000 | 342 | 52800 | 0.1 | 426 | 50 | 0.2 | 26300 | 272000 | 0.36 | 22500 | 35.9 | 58.8 | 5.2 | 16.2 | 3.85 | 1.2 | 4 | 0.6 | 4.45 | 1 | 2.9 | 0.42 | 2.5 | 0.42 | 11 | 33400 | 4550 | 35.2 | 1450 | 5.5 | 98 | 1450 | 19 | 42.4 | 0.03 | 48000 | 11.5 | 8 | 5 | 10 | 68 | 0.5 | 5.7 | 2800 | 0.3 | 42 | 160 | 105 | 28.5 | 30 | 20 | 2.4 | 114000 | 400 | 0.3 | 14.4 | 2 |  | 140.705845 | -20.444747 | Ernest Henry | Anglo American Perth | EHY | Australia | Queensland | IOCG |  | AUX307
700746 |  | 1.3 | -0.001 | 0.001 | 1.35 | 14.6 | 2.4 | 0.49 | 5 | 35900 | 851 | 4700 | -0.05 | 790 | -50 | 0.4 | 44400 | 340000 | 0.42 | 40400 | 303 | 238 | 14.1 | 31.5 | 4.8 | 2.25 | 3.7 | 0.45 | 3.1 | 0.7 | 1.9 | 0.28 | 1.75 | 0.3 | 26.5 | 6200 | 810 | 416 | 1000 | 5.5 | 68 | 850 | 40 | 125 | 0.14 | 54800 | 5.9 | 11 | -5 | 30 | 43 | 0.5 | 8.5 | 3300 | 0.3 | 104 | 100 | 410 | 16 | 15 | -20 | 3.6 | 143000 | 190 | 0.4 | 13 | 2 |  | 140.705845 | -20.444747 | Ernest Henry | Anglo American Perth | EHY | Australia | Queensland | IOCG |  | AUX314
700747 |  | 0.823 | 0.003 | 0.007 | 0.663 | 2.5 | 0.48 | 0.11 | 0.65 | 23400 | 238 | 89600 | -0.05 | 228 | -50 | 0.2 | 13700 | 232000 | 0.14 | 22900 | 33.2 | 34.2 | 2.85 | 8.55 | 2.25 | 0.9 | 2.9 | 0.45 | 3.7 | 0.9 | 2.5 | 0.34 | 2.1 | 0.38 | 3.5 | 2300 | 1560 | 113 | 1200 | 2 | 116 | 1750 | 13 | 47.6 | 0.05 | 21800 | 2.8 | 7 | -5 | 10 | 75 | -0.5 | 6.1 | 2200 | 0.2 | 45.5 | 175 | 145 | 19.4 | 10 | -20 | 2 | 167000 | 340 | 0.3 | 10.4 | 2 |  | 140.705845 | -20.444747 | Ernest Henry | Anglo American Perth | EHY | Australia | Queensland | IOCG |  | AUX306
700748 |  | 0.387 | -0.001 | -0.001 | 0.311 | 11.8 | 2 | 0.29 | 3.5 | 39100 | 1100 | 7400 | -0.05 | 1210 | -50 | 0.4 | 18000 | 271000 | 0.16 | 43100 | 91.7 | 84 | 5.2 | 12.8 | 2.5 | 1.05 | 2.35 | 0.3 | 2.45 | 0.65 | 1.75 | 0.3 | 2 | 0.32 | 16.5 | 5500 | 1750 | 695 | 1000 | 7.5 | 64 | 950 | 36 | 125 | 0.28 | 52000 | 5 | 9 | -5 | 15 | 43 | 1 | 6.8 | 3900 | 0.3 | 73.1 | 90 | 95 | 15.1 | 25 | -20 | 5 | 196000 | 320 | 0.3 | 13.4 | 2 |  | 140.705845 | -20.444747 | Ernest Henry | Anglo American Perth | EHY | Australia | Queensland | IOCG |  | AUX316
700749 | 3 | 0.603 | 0.005 | 0.002 | 0.691 | 11.6 | 2 | 0.24 | 3 | 38900 | 1080 | 7300 | -0.05 | 1220 | 50 | 0.3 | 17800 | 270000 | 0.14 | 43000 | 77.1 | 73.9 | 4.65 | 11.9 | 2.3 | 0.95 | 2.15 | 0.3 | 2.45 | 0.6 | 1.8 | 0.3 | 2 | 0.32 | 16 | 5500 | 1710 | 691 | 1000 | 7.5 | 62 | 950 | 48 | 124 | 0.27 | 52800 | 5 | 8 | -5 | 20 | 39 | 0.5 | 5.8 | 3800 | 0.3 | 70.4 | 90 | 95 | 14.6 | 20 | -20 | 5.2 | 194000 | 220 | 0.3 | 12.6 | 1 |  |  |  | Duplicate
700750 | 3 | 0.882 | 0.002 | 0.011 | 0.884 | 2.4 | 0.32 | 0.04 | 2 | 75300 | 7 | 33700 | -0.05 | 26 | 100 | 1 | 7470 | 79600 | 0.4 | 29800 | 11.5 | 22.1 | 2.8 | 10.3 | 2.7 | 0.9 | 2.75 | 0.4 | 2.75 | 0.65 | 1.6 | 0.26 | 1.5 | 0.24 | 21.5 | 21700 | 674 | 709 | 25000 | 5.5 | 24 | 1150 | 16 | 61.2 | 0.02 | 9200 | 1.2 | 20 | 10 | 10 | 545 | -0.5 | 2.1 | 3800 | 0.2 | 1.1 | 200 | 10 | 15.8 | 90 | -20 | 2.8 | 250000 | 90 | 0.9 | 15.6 | 3 |  |  |  | Standard
700751 | 1 | 0.016 | 0.005 | 0.003 | 0.008 | 0.06 | 0.1 | -0.01 | -0.05 | 68500 | 6 | 25600 | 0.2 | 20 | 50 | 0.8 | 310 | 56400 | 0.16 | 3800 | 4.6 | 20.2 | 4.25 | 20.1 | 7.15 | 1.65 | 6.6 | 0.95 | 6.25 | 1.35 | 3.5 | 0.5 | 3.1 | 0.46 | 9 | 25700 | 602 | 1.9 | 47400 | 14 | 14 | 50 | 20 | 27 | -0.01 | 200 | 0.08 | 14 | -5 | 5 | 12 | 1.5 | 16.2 | 3600 | -0.1 | 4 | 75 | 1 | 33.9 | 35 | -20 | 3 | 291000 | 140 | 2.6 | 16.2 | 2 |  | 137.688348 | -33.976954 | Kurilla | Anglo American Perth | KRL | Australia | South Australia | IOCG |  | AUX402
700752 | 1 | 0.037 | 0.002 | 0.001 | 0.023 | 0.1 | 0.16 | 0.03 | 0.05 | 53900 | 5 | 400 | 0.05 | 47 | 100 | 10.9 | 1200 | 155000 | 0.44 | 31400 | 25.1 | 76.9 | 9.55 | 31.8 | 6.85 | 0.55 | 4.3 | 0.55 | 3.2 | 0.65 | 1.7 | 0.28 | 1.75 | 0.3 | 35 | 39800 | 478 | 1 | 2100 | 13.5 | 52 | 100 | 18 | 378 | -0.01 | 1800 | 0.22 | 65 | -5 | 10 | 17 | 1 | 18.9 | 4800 | 0.7 | 4 | 165 | 1 | 12.9 | 80 | -20 | 2.2 | 259000 | 80 | 1.5 | 27.6 | 3 |  | 137.688348 | -33.976954 | Kurilla | Anglo American Perth | KRL | Australia | South Australia | IOCG |  | AUX403
700753 |  | 0.023 | 0.001 | 0.003 | 0.012 | 0.3 | 0.18 | 13.4 | 629 | 26400 | 49 | 3300 | 755 | 6 | -50 | 10.1 | 320 | 23100 | 0.04 | 12900 | 15.5 | 32.5 | 4.35 | 14.6 | 4.1 | 4 | 3.4 | 0.45 | 2.95 | 0.6 | 1.6 | 0.26 | 1.45 | 0.22 | 9 | 2000 | 38 | 16.7 | 250 | 4 | 44 | 1300 | 17100 | 82.4 | -0.01 | 177000 | 41.7 | 6 | 20 | 1 | 16 | -0.5 | 6.3 | 1200 | 48.7 | 7 | 95 | 5 | 15.2 | 320000 | 140 | 2 | 159000 | 70 | 1.7 | 5.6 | 83 |  | 138.600373 | -18.723331 | Century | Anglo American Perth | CEN | Australia | Queensland | Sediment Hosted Pb-Zn | SHMS | AUX22
700754 |  | 0.013 | -0.001 | 0.002 | 0.015 | 0.18 | 0.06 | 0.42 | 120 | 14700 | 120 | 1700 | 11.1 | 3 | -50 | 3.8 | 10 | 11300 | -0.02 | 6700 | 8.4 | 17.6 | 2.5 | 8.85 | 2.45 | 2.9 | 2.05 | 0.25 | 1.4 | 0.3 | 0.65 | 0.08 | 0.55 | 0.08 | 4 | 1000 | 22 | 1.8 | 200 | 2.5 | 20 | 750 | 460000 | 36.2 | -0.01 | 80200 | 7.8 | 2 | -5 | -1 | 9 | -0.5 | 4.1 | 700 | 12.1 | 1.7 | 45 | 1.5 | 6.7 | 1720 | 20 | 1.6 | 191000 | 50 | 0.5 | 2.8 | 27 |  | 138.600373 | -18.723331 | Century | Anglo American Perth | CEN | Australia | Queensland | Sediment Hosted Pb-Zn | SHMS | AUX19
700755 |  | 0.161 | -0.001 | -0.001 | 0.19 | 9.7 | 0.04 | 1.81 | 1230 | 600 | 561 | 89200 | 72 | 4 | -50 | 0.2 | 815 | 239000 | 3 | 150 | 74.6 | 108 | 11.6 | 42 | 13.4 | 25.5 | 17.8 | 2.25 | 13.6 | 2.25 | 4.35 | 0.44 | 1.95 | 0.22 | 1 | 900 | 47400 | 1 | 100 | -0.5 | 10 | 1200 | 146000 | 0.8 | -0.01 | 30400 | 1010 | 1 | -5 | 20 | 8 | -0.5 | -0.1 | -100 | 0.3 | 1.6 | 10 | 20 | 85 | 10400 | 20 | 0.2 | 127000 | 30 | 0.4 | 6.4 | 3 |  | 140.918945 | -21.866335 | Cannington | Anglo American Perth | CAN | Australia | Queensland | Other | BHT | AUX267
700756 |  | 0.207 | -0.001 | -0.001 | 0.205 | 3.2 | 0.04 | 1.06 | 1060 | 500 | 2030 | 79600 | 43.6 | 4 | -50 | 0.1 | 265 | 288000 | 1.66 | 150 | 58.8 | 121 | 15.4 | 63.9 | 23.5 | 51.4 | 31.9 | 4.25 | 25.9 | 4.45 | 8.15 | 0.82 | 3.55 | 0.4 | -0.5 | 500 | 39700 | 1.1 | -50 | -0.5 | 6 | 1300 | 248000 | 0.4 | 0.01 | 54200 | 716 | 2 | 5 | 25 | 4 | -0.5 | -0.1 | -100 | 0.2 | 0.9 | 15 | 15 | 135 | 6340 | -20 | -0.2 | 45600 | 30 | -0.1 | 7.6 | 3 |  | 140.918945 | -21.866335 | Cannington | Anglo American Perth | CAN | Australia | Queensland | Other | BHT | AUX261
700757 |  | 0.138 | -0.001 | -0.001 | 0.152 | 0.96 | 0.06 | 11.5 | 628 | 900 | 424 | 125000 | 814 | 5 | -50 | -0.1 | 30 | 112000 | 16.8 | 100 | 83.3 | 121 | 13.2 | 51.7 | 18.1 | 31 | 26.5 | 3.1 | 17.8 | 3.05 | 5.15 | 0.42 | 1.6 | 0.18 | -0.5 | 700 | 9670 | 0.9 | -50 | -0.5 | 6 | 200 | 172000 | 0.4 | 0.01 | 126000 | 645 | 2 | 15 | 15 | 8 | -0.5 | -0.1 | -100 | 0.2 | 1.1 | 5 | 45 | 161 | 145000 | 20 | 0.4 | 72300 | 60 | 0.3 | 6.6 | 3 |  | 140.918945 | -21.866335 | Cannington | Anglo American Perth | CAN | Australia | Queensland | Other | BHT | AUX260
700758 |  | 0.047 | -0.001 | -0.001 | 0.048 | 0.12 | 0.14 | 0.7 | 1010 | 8000 | 873 | 112000 | 34.1 | 7 | -50 | 0.3 | 470 | 140000 | 0.04 | 300 | 16.2 | 34.3 | 4.9 | 19.3 | 6.2 | 15.8 | 7.35 | 1 | 6.8 | 1.35 | 3 | 0.36 | 1.95 | 0.24 | 1.5 | 2600 | 27600 | 0.4 | 300 | -0.5 | 10 | 3050 | 177000 | 1.2 | -0.01 | 32600 | 1400 | 5 | -5 | 5 | 25 | -0.5 | 1 | 300 | 0.3 | 2.2 | 45 | 5 | 50.3 | 5710 | 20 | 0.4 | 180000 | 40 | 1.7 | 6.4 | 5 |  | 140.918945 | -21.866335 | Cannington | Anglo American Perth | CAN | Australia | Queensland | Other | BHT | AUX252
700759 |  | 0.012 | 0.37 | 2.25 | 0.015 | 1.3 | 2 | 0.1 | 2.5 | 17700 | 5 | 36000 | 0.95 | 727 | 2750 | 0.6 | 2520 | 238000 | 0.18 | 100 | 1.2 | 2.8 | 0.4 | 1.75 | 0.6 | 0.15 | 0.75 | 0.1 | 0.9 | 0.15 | 0.55 | 0.06 | 0.45 | 0.08 | 1 | 91600 | 804 | 1.4 | 50 | 0.5 | 31200 | 100 | 77 | 0.8 | 0.1 | 141000 | 1.7 | 13 | 20 | -1 | 4 | -0.5 | 0.3 | 1300 | -0.1 | -0.1 | 85 | -0.5 | 4.7 | 70 | 40 | 1.2 | 143000 | 20 | -0.1 | 4.2 | 1 |  | -73.678449 | 61.687709 | Raglan | Mick Elias | RAG | Canada | Québec | Magmatic Ni-Cu-PGE
700760 |  | 0.042 | 5.12 | 5.53 | 0.058 | 55.1 | 45.8 | 0.11 | 110 | -100 | 330 | 200 | 89.8 | 50 | -50 | -0.1 | 247000 | 398000 | 11.2 | 100 | 0.2 | 0.2 | -0.05 | 0.15 | -0.05 | -0.05 | -0.05 | -0.05 | -0.05 | -0.05 | -0.05 | -0.02 | -0.05 | -0.02 | -0.5 | -100 | 110 | 1.4 | -50 | -0.5 | 4280 | 100 | 1700 | -0.2 | -0.01 | 353000 | 0.4 | 6 | 220 | 90 | -1 | -0.5 | -0.1 | -100 | 2.7 | -0.1 | 5 | -0.5 | 0.2 | 3630 | 60 | 2 | 1000 | 20 | -0.1 | -0.2 | -1 |  | -81.384106 | 46.633056 | Strathcona-Sudbury | Mick Elias | SCA | Canada | Ontario | Magmatic Ni-Cu-PGE
700761 |  | 0.662 | 2.67 | 15.1 | 0.808 | 2.3 | 5 | 0.02 | 19 | 200 | 2 | 2400 | 7.35 | 1220 | -50 | -0.1 | 106000 | 498000 | 0.88 | 150 | 0.3 | 0.5 | 0.05 | 0.2 | -0.05 | -0.05 | -0.05 | -0.05 | -0.05 | -0.05 | -0.05 | -0.02 | -0.05 | -0.02 | -0.5 | -100 | 282 | 3.1 | 50 | -0.5 | 37200 | 50 | 75 | -0.2 | 0.04 | 357000 | 0.26 | 5 | 65 | 10 | 2 | -0.5 | -0.1 | -100 | 0.6 | -0.1 | 15 | -0.5 | 0.2 | 265 | 100 | 1 | 1700 | 40 | -0.1 | 0.4 | -1 |  | -62.095419 | 56.329337 | Voiseys Bay | Mick Elias | VOI | Canada | Newfoundland and Labrador | Magmatic Ni-Cu-PGE
700762 | 1 | 0.095 | 0.009 | 0.008 | 0.084 | 0.18 | 0.14 | 0.02 | 0.4 | 44200 | 81 | 31900 | 0.8 | 231 | 198000 | 0.6 | 15 | 99500 | 0.04 | 150 | 0.7 | 1.6 | 0.2 | 0.7 | 0.15 | 0.15 | 0.1 | -0.05 | 0.1 | -0.05 | 0.05 | -0.02 | 0.05 | -0.02 | 20 | 101000 | 3150 | 1.7 | 450 | -0.5 | 1380 | 50 | 182 | 1.4 | -0.01 | 400 | 0.16 | 7 | 5 | -1 | -1 | -0.5 | 0.3 | 1000 | -0.1 | -0.1 | 265 | 1 | 1 | 1100 | -20 | 1.4 | 119000 | -10 | 0.9 | 16.8 | 1 |  | 120.267684 | -23.494128 | Coobina | Matt Cobb | COB | Australia | Western Australia | Layered Intrusion Cr-PGE-V
700767 |  | 0.236 | -0.001 | -0.001 | 0.228 | 1.4 | 12.2 | 0.12 | 6 | 34500 | 12 | 3100 | 11.7 | 6 | -50 | 0.8 | 89000 | 130000 | 28.4 | 300 | 3.3 | 8.7 | 1.4 | 6.15 | 2.05 | 0.25 | 2.1 | 0.3 | 2.5 | 0.65 | 1.7 | 0.28 | 1.85 | 0.32 | 11 | 32400 | 588 | 7.1 | 200 | 1 | 12 | 100 | 17 | 0.6 | -0.01 | 96200 | 1.08 | 7 | 55 | 20 | 4 | -0.5 | 0.4 | 400 | -0.1 | 0.8 | 5 | 5 | 15.2 | 1300 | -20 | 3 | 241000 | 210 | -0.1 | 16.2 | -1 |  | 40.94076 | 23.860207 | Jabal Sayid | Scott McKeag | JSD | Saudi Arabia | Al Madinah | VHMS
700768 |  | 16.5 | 0.006 | 0.012 | 10.2 | 0.84 | 1.06 | 0.04 | 1.2 | 83000 | 9 | 17300 | 0.05 | 24 | 100 | 1.8 | 100 | 71700 | 0.1 | 7600 | 61 | 107 | 10.3 | 33.2 | 6.95 | 1.6 | 6.2 | 0.9 | 7.15 | 1.7 | 4.75 | 0.7 | 4.3 | 0.68 | 9.5 | 16000 | 718 | 39.1 | 59400 | 10.5 | 40 | 650 | 15 | 32.6 | 0.05 | 62000 | 1.7 | 4 | 5 | 1 | 183 | 1.5 | 7 | 1700 | 0.2 | 3.6 | 30 | 10 | 42 | 25 | -20 | 9.2 | 253000 | 300 | 0.8 | 21.4 | 2 |  | 121.880593 | -31.132992 | Coogee | Jackie Rotherham | CGE | Australia | Western Australia | Orogenic - Intrusion Related Au | Orogenic Au
700769 |  | 2.46 | -0.001 | -0.001 | 1.5 | 0.32 | 1.38 | -0.01 | 0.35 | 64100 | 2620 | 10100 | 0.3 | 2 | -50 | 0.4 | 20 | 24100 | 0.06 | 1700 | 34.8 | 78.9 | 8.55 | 28.5 | 6.15 | 1.1 | 4.75 | 0.55 | 3.1 | 0.65 | 1.65 | 0.26 | 1.75 | 0.28 | 3 | 1600 | 244 | 2.2 | 47800 | 7.5 | 6 | 150 | 12 | 5 | -0.01 | 8200 | 0.3 | 4 | -5 | -1 | 85 | 0.5 | 10.1 | 1500 | -0.1 | 2.1 | 5 | 3.5 | 15.2 | 35 | -20 | 7.6 | 334000 | 290 | 0.6 | 15.6 | 2 |  | 123.848 | -27.984 | Gruyere | Gold Road | GYR | Australia | Western Australia | Orogenic - Intrusion Related Au | Orogenic Au
700770 |  | 1.84 | -0.001 | -0.001 | 2.05 | 0.08 | 0.06 | 0.01 | 0.2 | 63000 | 11 | 10600 | 0.3 | 2 | 50 | 0.3 | 20 | 23100 | 0.06 | 4450 | 35.5 | 80.2 | 8.55 | 29.4 | 6.65 | 1.2 | 5.2 | 0.65 | 3.55 | 0.75 | 1.9 | 0.32 | 2.05 | 0.34 | 6 | 1100 | 292 | 1 | 40300 | 9.5 | 8 | 200 | 18 | 17.6 | -0.01 | 5400 | 0.12 | 7 | -5 | 2 | 70 | 1 | 9.8 | 1500 | -0.1 | 2.1 | 5 | 1.5 | 19.2 | 80 | -20 | 8.6 | 337000 | 330 | 0.9 | 17.2 | 2 |  | 123.848 | -27.984 | Gruyere | Gold Road | GYR | Australia | Western Australia | Orogenic - Intrusion Related Au | Orogenic Au
700771 |  | 0.952 | -0.001 | -0.001 | 0.768 | 0.1 | 0.08 | 0.01 | 0.25 | 61100 | 17 | 18200 | 0.3 | 3 | 100 | 0.3 | 35 | 25200 | 0.1 | 3850 | 37.2 | 83.5 | 9 | 30.9 | 7.2 | 1.25 | 5.55 | 0.65 | 4.15 | 0.8 | 2.35 | 0.36 | 2.25 | 0.4 | 6 | 1500 | 568 | 3.5 | 41200 | 10.5 | 6 | 200 | 14 | 17 | -0.01 | 5600 | 0.14 | 7 | -5 | 2 | 91 | 1 | 9.6 | 1500 | -0.1 | 2.2 | -5 | 2 | 21.7 | 75 | 20 | 10.2 | 302000 | 390 | 0.8 | 17.2 | 2 |  | 123.848 | -27.984 | Gruyere | Gold Road | GYR | Australia | Western Australia | Orogenic - Intrusion Related Au | Orogenic Au
700772 |  | 1.7 | -0.001 | -0.001 | 2.33 | 0.44 | 0.46 | -0.01 | 0.2 | 2800 | 14 | 28200 | 0.25 | 11 | -50 | 0.5 | 155 | 272000 | -0.02 | 150 | 4.7 | 7.7 | 0.95 | 3.3 | 0.7 | 0.25 | 1 | 0.15 | 1.25 | 0.35 | 1.1 | 0.16 | 1.1 | 0.2 | 2 | 12300 | 1040 | 1.3 | 350 | -0.5 | 38 | 750 | 12 | 1.2 | 0.01 | 109000 | 0.52 | 3 | -5 | -1 | 38 | -0.5 | 0.3 | -100 | -0.1 | -0.1 | 20 | 15 | 14.6 | 20 | -20 | 1.8 | 246000 | 110 | 0.4 | 1.8 | 2 |  | -51.888 | 0.903 | Tucano | Rob Watkins | TCO | Brazil | Amapá | Orogenic - Intrusion Related Au | Orogenic Au
700773 |  | 65.2 | -0.001 | 0.011 | 80.9 | 43.7 | 19.8 | -0.01 | 12.5 | 2300 | 23000 | 19800 | 0.25 | 70 | -50 | 0.4 | 650 | 339000 | -0.02 | 150 | 3.1 | 4.4 | 0.55 | 2.25 | 0.55 | 0.15 | 0.8 | 0.1 | 0.95 | 0.25 | 0.8 | 0.1 | 0.8 | 0.14 | 5 | 11200 | 494 | 1.2 | 250 | -0.5 | 44 | 700 | 10 | 0.8 | -0.01 | 193000 | 9.8 | 3 | 10 | 1 | 22 | -0.5 | 0.2 | -100 | -0.1 | -0.1 | 15 | 5 | 9.9 | 15 | 20 | 0.8 | 182000 | 50 | -0.1 | 1.4 | 2 |  | -51.888 | 0.903 | Tucano | Rob Watkins | TCO | Brazil | Amapá | Orogenic - Intrusion Related Au | Orogenic Au
700774 |  | 2.72 | -0.001 | -0.001 | 2.12 | 0.4 | 0.36 | 0.02 | 0.5 | 42300 | 25500 | 20200 | 0.15 | 12 | 50 | 0.5 | 45 | 37500 | 0.04 | 23400 | 13.7 | 32.2 | 4.35 | 16.1 | 3.75 | 0.95 | 2.85 | 0.3 | 1.65 | 0.3 | 0.7 | 0.08 | 0.6 | 0.08 | 5 | 6400 | 454 | 1.6 | 18600 | 4 | 12 | 550 | 33 | 54.8 | -0.01 | 12800 | 12.2 | 7 | -5 | 10 | 233 | -0.5 | 1.5 | 4700 | 0.3 | 0.4 | 60 | 70 | 7.3 | 80 | 60 | 3 | 299000 | 150 | 0.8 | 12.6 | 3 |  | -11.877145 | 13.095746 | Makabungui | Cees Swager | MKB | Senegal | Kédougou | Orogenic - Intrusion Related Au | Orogenic Au
700775 |  | -0.001 | -0.001 | -0.001 | -0.001 | 0.06 | 0.02 | 3.76 | 178 | 5200 | 57 | 86800 | 652 | 4 | -50 | 2.4 | 230 | 48400 | 0.04 | 2750 | 14.4 | 19.1 | 1.65 | 6.2 | 1.1 | 1.75 | 1 | 0.1 | 0.55 | 0.1 | 0.25 | 0.04 | 0.3 | 0.04 | 22 | 4300 | 3850 | 0.2 | 600 | -0.5 | 16 | 50 | 41600 | 18 | 0.01 | 178000 | 44 | 1 | 30 | -1 | 84 | -0.5 | 1.4 | 300 | 12.3 | 0.4 | 10 | 5 | 3 | 333000 | 20 | -0.2 | 58600 | -10 | 1.9 | 2.2 | 19 |  | 122.297363 | -19.214193 | Admiral Bay | Metalicity | ADB | Australia | Western Australia | Sediment Hosted Pb-Zn | MVT | MCTAB043
700776 |  | 0.003 | -0.001 | -0.001 | -0.001 | 0.1 | -0.02 | 0.14 | 22 | 3000 | 12 | 30500 | 2.05 | 2 | -50 | 0.8 | 220 | 13900 | 0.18 | 1500 | 2.5 | 2.6 | 0.3 | 1.3 | 0.35 | 0.9 | 0.3 | -0.05 | 0.2 | -0.05 | 0.1 | -0.02 | 0.1 | 0.02 | 16 | 1400 | 670 | -0.1 | 200 | -0.5 | 4 | 50 | 71700 | 15 | -0.01 | 52400 | 46 | -1 | -5 | -1 | 1050 | -0.5 | 0.6 | 100 | 1.4 | 0.2 | -5 | 1 | 2.1 | 660 | -20 | -0.2 | 44800 | -10 | 1.3 | 1.2 | 3 |  | 122.297363 | -19.214193 | Admiral Bay | Metalicity | ADB | Australia | Western Australia | Sediment Hosted Pb-Zn | MVT | MCTAB056
700777 |  | 0.004 | -0.001 | -0.001 | 0.001 | 0.04 | -0.02 | 0.43 | 16 | 2900 | 32 | 161000 | 0.45 | 3 | -50 | 0.8 | 30 | 92300 | 1.12 | 1750 | 12.3 | 14.2 | 1.35 | 5.2 | 1.2 | 2.35 | 1.45 | 0.15 | 0.75 | 0.15 | 0.3 | 0.04 | 0.25 | 0.04 | 13.5 | 56600 | 8410 | 0.2 | 600 | -0.5 | 8 | 100 | 43700 | 14.2 | -0.01 | 52200 | 136 | -1 | -5 | -1 | 1360 | -0.5 | 1.4 | 200 | 16.8 | 0.3 | -5 | 1.5 | 5.1 | 250 | -20 | -0.2 | 20300 | -10 | 4 | 2.4 | 2 |  | 122.297363 | -19.214193 | Admiral Bay | Metalicity | ADB | Australia | Western Australia | Sediment Hosted Pb-Zn | MVT | MCTAB054
700778 |  | 0.028 | -0.001 | -0.001 | 0.034 | 0.26 | -0.02 | 2.4 | 39.5 | 6500 | 35 | 37600 | 162 | 3 | -50 | 1.5 | 60 | 153000 | -0.02 | 3250 | 5 | 9.4 | 1.25 | 5.65 | 1.65 | 3.05 | 1.7 | 0.2 | 1 | 0.15 | 0.45 | 0.06 | 0.4 | 0.06 | 31.5 | 8600 | 12700 | 0.1 | 700 | 1 | 8 | 200 | 63700 | 24.6 | 0.01 | 93800 | 32 | -1 | 10 | -1 | 718 | -0.5 | 2.1 | 400 | 12.9 | 0.5 | 5 | 5 | 7.1 | 99000 | 40 | 0.6 | 66400 | 10 | 3.3 | 3.8 | 14 |  | 122.297363 | -19.214193 | Admiral Bay | Metalicity | ADB | Australia | Western Australia | Sediment Hosted Pb-Zn | MVT | MCTAB040
700779 |  | 1.01 | -0.001 | -0.001 | 0.934 | 0.14 | 3.8 | 36 | 231 | 8100 | 68 | 200 | 901 | -1 | -50 | 0.1 | 18100 | 43100 | 0.14 | 200 | 2 | 4.7 | 0.6 | 2.6 | 0.6 | 0.05 | 0.45 | 0.05 | 0.45 | 0.1 | 0.3 | 0.04 | 0.4 | 0.06 | 11 | 11600 | 602 | 36.2 | 50 | 2 | 26 | 50 | 139000 | 0.8 | 0.05 | 160000 | 210 | -1 | 30 | 10 | 2 | -0.5 | 1 | 300 | 0.6 | 4.4 | 15 | 1 | 3.2 | 206000 | 20 | 0.6 | 194000 | 30 | -0.1 | 31.8 | -1 |  | -130.430227 | 56.653596 | Eskay Creek | Anonymous | ESK | Canada | British Columbia | VHMS
700780 |  | 4.83 | -0.001 | -0.001 | 2.24 | 1.3 | 0.8 | 2.23 | 5.5 | 28900 | 143 | 1100 | 12.6 | -1 | -50 | 2 | 150 | 49500 | 0.02 | 13100 | 8.9 | 18.4 | 2.2 | 10.1 | 3.4 | 0.2 | 3.65 | 0.65 | 4.4 | 0.95 | 2.95 | 0.44 | 3.4 | 0.44 | 24 | 9900 | 470 | 5.2 | 200 | 14 | 4 | 50 | 3700 | 48 | -0.01 | 47200 | 52 | -1 | 10 | 1 | 18 | 1.5 | 6.9 | 300 | 3.2 | 4.6 | 15 | 1.5 | 25.8 | 2610 | 20 | 2.4 | 322000 | 60 | 0.6 | 21.6 | -1 |  | -130.430227 | 56.653596 | Eskay Creek | Anonymous | ESK | Canada | British Columbia | VHMS
700781 |  | 20.3 | -0.001 | 0.002 | 16.8 | 0.06 | 2.6 | 104 | 1530 | 4200 | 1520 | 11300 | 896 | -1 | -50 | 0.2 | 23700 | 205000 | 0.06 | 200 | 1 | 1.2 | 0.15 | 0.7 | 0.2 | 0.1 | 0.2 | -0.05 | 0.25 | 0.05 | 0.15 | 0.04 | 0.2 | 0.04 | 5 | 8500 | 612 | 27.6 | -50 | 1 | 30 | 50 | 169000 | 0.4 | -0.01 | 340000 | 3330 | 1 | 25 | 30 | 15 | -0.5 | 2.1 | 200 | 6.4 | 3.3 | 30 | -0.5 | 1.7 | 187000 | -20 | 0.6 | 17800 | 20 | -0.1 | 63 | 2 |  | -130.430227 | 56.653596 | Eskay Creek | Anonymous | ESK | Canada | British Columbia | VHMS
700782 |  | 17.7 | -0.001 | -0.001 | 23.9 | 0.06 | 0.04 | 1600 | 8240 | 13700 | 1230 | 47500 | 321 | -1 | -50 | 0.5 | 17300 | 15900 | 0.04 | 800 | 3.8 | 2.6 | 0.35 | 1.8 | 0.75 | 0.35 | 0.8 | 0.15 | 0.8 | 0.15 | 0.45 | 0.06 | 0.4 | 0.06 | 28 | 29900 | 1780 | 13 | 150 | -0.5 | 38 | 50 | 50000 | 2.4 | 0.01 | 84000 | 35100 | 3 | 5 | 2 | 68 | -0.5 | 0.6 | 500 | 4.6 | 6.7 | 40 | 1 | 5 | 79100 | -20 | 0.6 | 231000 | 20 | 0.2 | 25.8 | -1 |  | -130.430227 | 56.653596 | Eskay Creek | Anonymous | ESK | Canada | British Columbia | VHMS
700783 |  | 300 | 0.001 | 0.001 | 318 | 0.02 | 0.6 | 15500 | 20400 | 14700 | 885 | 800 | 928 | 2 | -50 | 2.8 | 46000 | 31600 | 0.08 | 7000 | 9 | 2.6 | 0.3 | 1.15 | 0.35 | -0.05 | 0.25 | -0.05 | 0.4 | 0.05 | 0.25 | 0.04 | 0.25 | 0.04 | -0.5 | 2600 | 2300 | 48.3 | 100 | 1 | 56 | 100 | 140000 | 21.4 | 0.03 | 256000 | 181000 | 1 | 20 | 5 | 7 | 10 | 0.8 | 500 | 9.7 | 15 | 40 | -0.5 | 1.8 | 230000 | 20 | 0.6 | 21700 | 40 | 0.4 | 69 | -1 |  | -130.430227 | 56.653596 | Eskay Creek | Anonymous | ESK | Canada | British Columbia | VHMS
700784 |  | 1.6 | -0.001 | -0.001 | 0.011 | 1 | -0.02 | 0.56 | 2.25 | 60400 | 12 | 800 | 0.35 | 2 | -50 | 237 | 5 | 37300 | 0.44 | 1800 | 1.7 | 4.5 | 0.6 | 2.35 | 2.65 | -0.05 | 2.4 | 0.4 | 1.05 | 0.05 | 0.15 | -0.02 | 0.15 | -0.02 | 372 | 3600 | 1050 | 0.6 | 18800 | 868 | 4 | 100 | 46 | 324 | 0.01 | 400 | 9.6 | 32 | -5 | 284000 | 3 | 11000 | 48.8 | 1600 | 1.9 | 40 | 15 | 60 | 2.6 | 350 | 9580 | 15 | 143000 | 170 | 904 | 69 | 4 |  | 116.060558 | -33.855238 | Greenbushes | Leigh Bettenay | GRB | Australia | Western Australia | Granite Related | Pegmatite
700785 |  | 6.05 | -0.001 | -0.001 | 6.76 | 0.04 | -0.02 | 0.86 | 2.1 | 14500 | 55 | 1300 | 0.8 | 7 | -50 | 0.5 | 30 | 218000 | 0.16 | 1850 | 5.6 | 11 | 1.25 | 5.3 | 1.3 | 0.45 | 1.5 | 0.25 | 1.45 | 0.3 | 1.1 | 0.16 | 1.15 | 0.2 | 3 | 9800 | 908 | 1 | 150 | 7 | 14 | 200 | 51 | 7.2 | -0.01 | 42600 | 26 | 3 | -5 | -1 | 4 | -0.5 | 7.9 | 900 | -0.1 | 0.4 | 20 | 10 | 10.3 | 75 | -20 | 1.2 | 254000 | 70 | 1.3 | 4.2 | -1 |  | 118.505084 | -26.604723 | Meekatharra Prohibition | Leigh Bettenay | MKP | Australia | Western Australia | Orogenic - Intrusion Related Au | Orogenic Au
700786 |  | 43.3 | -0.001 | -0.001 | 7.35 | -0.02 | 0.12 | 0.2 | 0.65 | 46400 | 109 | 27900 | 1.1 | 14 | -50 | 0.2 | 35 | 38900 | -0.02 | 1600 | 14.8 | 28.6 | 3.25 | 14 | 3.5 | 0.95 | 3.15 | 0.4 | 2.25 | 0.45 | 1.3 | 0.18 | 1.15 | 0.18 | 1 | 13300 | 684 | 0.2 | 37600 | 3.5 | 8 | 2300 | 43 | 3.2 | 0.02 | 21000 | 94 | 12 | -5 | 35 | 94 | -0.5 | 6.7 | 2700 | -0.1 | 1.6 | 55 | 40 | 13.3 | 70 | -20 | 1.8 | 300000 | 110 | 1.1 | 7 | -1 |  | 118.502499 | -26.618435 | Meekatharra Micky Doolan | Leigh Bettenay | MDM | Australia | Western Australia | Orogenic - Intrusion Related Au | Orogenic Au
700787 |  | 184 | 0.002 | 0.001 | 206 | -0.02 | 13.2 | 0.3 | 27.5 | 45500 | 436 | 55300 | 0.7 | 28 | 250 | 1.9 | 75 | 48700 | 0.04 | 20600 | 1.1 | 3.3 | 0.5 | 2.8 | 1 | 0.35 | 1.2 | 0.2 | 1.3 | 0.25 | 0.85 | 0.12 | 0.8 | 0.12 | 18.5 | 23000 | 956 | 0.3 | 6250 | 2 | 100 | 100 | 30 | 68.4 | 0.02 | 28200 | 41 | 23 | -5 | 1 | 67 | -0.5 | 1.5 | 3100 | 0.3 | -0.1 | 160 | 35 | 7 | 55 | -20 | 1.4 | 258000 | 60 | 1.5 | 10.6 | 2 |  | 122.06944 | -28.771032 | Mount Morgans | Leigh Bettenay | MMG | Australia | Western Australia | Orogenic - Intrusion Related Au | Orogenic Au
700788 |  | 0.245 | -0.001 | -0.001 | 0.2 | 0.2 | 0.22 | 0.73 | 3 | 70100 | 9330 | 9800 | 0.6 | 7 | 150 | 1.4 | 5 | 17700 | 0.02 | 22200 | 12.6 | 23.2 | 2.3 | 8.15 | 1.35 | 0.4 | 1 | 0.1 | 0.6 | 0.1 | 0.4 | 0.06 | 0.35 | 0.06 | 13.5 | 8300 | 254 | 1.3 | 30600 | 2 | 42 | 300 | 48 | 68.6 | -0.01 | 4800 | 28 | 4 | -5 | 3 | 351 | 0.5 | 6.8 | 1200 | 0.4 | 2 | 35 | 10 | 3.8 | 40 | -20 | 2.4 | 323000 | 100 | 2 | 17 | -1 |  | 120.497041 | -27.979373 | Lawlers Genesis | Leigh Bettenay | GEN | Australia | Western Australia | Orogenic - Intrusion Related Au | Orogenic Au
700789 |  | 1540 | -0.001 | -0.001 | 1280 | 60.7 | 1.2 | 0.38 | 39 | 1900 | 878 | 100 | 3.3 | -1 | -50 | 0.1 | 5 | 4500 | 0.02 | 1400 | 0.5 | 1 | 0.1 | 0.4 | 0.05 | -0.05 | -0.05 | -0.05 | -0.05 | -0.05 | -0.05 | -0.02 | -0.05 | -0.02 | 0.5 | -100 | 36 | 0.2 | 200 | -0.5 | 4 | -50 | 7100 | 3 | 0.01 | 2000 | 26 | -1 | -5 | 1 | 3 | -0.5 | 0.4 | -100 | 2.3 | 0.1 | -5 | -0.5 | 0.1 | 750 | -20 | -0.2 | 412000 | -10 | 0.2 | 0.6 | -1 |  | 120.497073 | -27.985908 | Lawlers New Holland | Leigh Bettenay | NWH | Australia | Western Australia | Orogenic - Intrusion Related Au | Orogenic Au | SH-NH5
700790 |  | 42.6 | 0.009 | 0.009 | 43.5 | 0.2 | 0.6 | 0.02 | 6 | 64800 | 65900 | 31100 | 0.1 | 34 | 100 | 3.8 | 75 | 97800 | 0.06 | 13200 | 5.1 | 11.8 | 1.5 | 7.1 | 2.05 | 0.5 | 2.4 | 0.4 | 2.6 | 0.55 | 1.65 | 0.24 | 1.6 | 0.24 | 29 | 13700 | 808 | 0.8 | 20900 | 2.5 | 54 | 400 | 21 | 42.4 | 0.01 | 48200 | 116 | 33 | -5 | 3 | 112 | 0.5 | 2.2 | 4600 | 0.5 | 0.2 | 225 | 25 | 16.2 | 60 | 20 | 2 | 244000 | 70 | 0.9 | 16.4 | 2 |  | 119.443703 | -25.31706 | Plutonic | Leigh Bettenay | PLT | Australia | Western Australia | Orogenic - Intrusion Related Au | Orogenic Au
700791 |  | 106 | 0.005 | 0.005 | 109 | 0.08 | 0.6 | 0.27 | 20 | 22000 | 27900 | 20700 | 0.85 | 27 | 100 | 1 | 65 | 40400 | 0.06 | 3450 | 3.3 | 8.8 | 1.2 | 5.85 | 1.75 | 0.3 | 1.95 | 0.25 | 1.8 | 0.4 | 1.15 | 0.16 | 1.2 | 0.18 | 18 | 7600 | 444 | 0.7 | 5950 | 2 | 40 | 450 | 24 | 11.2 | 0.01 | 15000 | 96 | 18 | -5 | -1 | 24 | -0.5 | 0.8 | 3700 | 0.1 | 0.2 | 70 | 15 | 10.7 | 140 | -20 | 0.6 | 371000 | 40 | 0.2 | 6 | 2 |  | 119.443703 | -25.31706 | Plutonic | Leigh Bettenay | PLT | Australia | Western Australia | Orogenic - Intrusion Related Au | Orogenic Au
700792 |  | 108 | 0.009 | 0.008 | 127 | 0.26 | 0.06 | 0.49 | 7.5 | 66800 | 52900 | 22600 | 0.1 | 47 | 100 | 0.5 | 45 | 63200 | 0.02 | 2200 | 6.4 | 14.4 | 1.85 | 8.9 | 2.7 | 0.7 | 3.35 | 0.5 | 3.65 | 0.8 | 2.6 | 0.36 | 2.4 | 0.36 | 11.5 | 11700 | 624 | 0.5 | 35200 | 5 | 104 | 300 | 15 | 8 | 0.04 | 27200 | 76 | 34 | -5 | 3 | 164 | 0.5 | 1.6 | 5500 | -0.1 | 0.3 | 225 | 515 | 24.6 | 65 | 20 | 2.6 | 275000 | 120 | 1.9 | 17.2 | 2 |  | 119.443703 | -25.31706 | Plutonic | Leigh Bettenay | PLT | Australia | Western Australia | Orogenic - Intrusion Related Au | Orogenic Au | D128842
700793 |  | 394 | -0.001 | -0.001 | 456 | 49.4 | 0.16 | 0.21 | 2 | 42700 | 112 | 4900 | 0.2 | 3 | -50 | 0.2 | 85 | 9400 | -0.02 | 3700 | 2.1 | 3.4 | 0.35 | 1.25 | 0.2 | 0.05 | 0.2 | -0.05 | 0.2 | -0.05 | 0.1 | -0.02 | 0.1 | -0.02 | 3 | 1300 | 136 | 2.3 | 28300 | 1 | 6 | 100 | 17 | 10.6 | -0.01 | 400 | 10 | -1 | 30 | -1 | 49 | 0.5 | 0.6 | -100 | -0.1 | 0.6 | 5 | 15 | 1.3 | 15 | 20 | -0.2 | 388000 | 20 | 0.7 | 8.8 | 4 |  | 139.92558 | -21.646417 | Tick Hill | Leigh Bettenay | TKH | Australia | Queensland | Orogenic - Intrusion Related Au | Orogenic Au
700794 |  | 175 | -0.001 | -0.001 | 184 | 2.2 | -0.02 | 0.12 | 3 | 85600 | 44 | 2200 | 2 | 7 | 100 | 3.8 | 25 | 24500 | 0.08 | 42000 | 44 | 94.2 | 8.95 | 33.6 | 6.45 | 0.95 | 4.55 | 0.55 | 3.15 | 0.7 | 1.65 | 0.24 | 1.5 | 0.22 | 29.5 | 9000 | 196 | 0.3 | 1450 | 9.5 | 16 | 400 | 138 | 259 | 0.02 | 3400 | 10 | 11 | -5 | 7 | 36 | 2.5 | 17.7 | 2500 | 1 | 4.7 | 60 | 10 | 18.4 | 185 | 80 | 2.8 | 320000 | 110 | 4 | 23.4 | 2 |  | 129.1592 | -20.1868 | Old Pirate | ABM Resources | OPT | Australia | Northern Territory | Orogenic - Intrusion Related Au | Orogenic Au | W258231
700795 |  | 0.41 | -0.001 | -0.001 | 0.324 | 0.5 | 0.02 | 0.04 | 2 | 71300 | 84 | 1400 | 0.6 | 12 | 100 | 2.7 | 30 | 42600 | 0.04 | 27500 | 36.3 | 80.6 | 7.55 | 28.5 | 5.8 | 0.95 | 4.2 | 0.55 | 3.2 | 0.6 | 1.7 | 0.24 | 1.55 | 0.24 | 29 | 12300 | 754 | 0.5 | 8950 | 11 | 30 | 550 | 50 | 182 | 0.02 | 7200 | 10 | 11 | -5 | 4 | 81 | 1.5 | 19.8 | 3300 | 0.8 | 4.1 | 70 | 5 | 17.3 | 160 | 100 | 4.4 | 325000 | 190 | 2.7 | 17.8 | 2 |  | 129.1592 | -20.1868 | Old Pirate | ABM Resources | OPT | Australia | Northern Territory | Orogenic - Intrusion Related Au | Orogenic Au | W258232
700796 |  | 0.522 | -0.001 | -0.001 | 0.361 | 0.22 | -0.02 | 0.02 | 1.5 | 12900 | 93 | 4400 | 0.2 | 3 | -50 | 0.6 | 10 | 12900 | -0.02 | 5850 | 6.9 | 13.8 | 1.45 | 5.6 | 1.1 | 0.2 | 0.9 | 0.1 | 0.7 | 0.15 | 0.35 | 0.04 | 0.35 | 0.04 | 8.5 | 3800 | 376 | 0.3 | 1000 | 2.5 | 10 | 350 | 19 | 32.6 | -0.01 | 2600 | 20 | 2 | -5 | 1 | 18 | 2.5 | 3.1 | 500 | 0.2 | 0.7 | 10 | 3.5 | 3.9 | 35 | 40 | 0.6 | 325000 | 40 | 0.6 | 3.8 | 2 |  | 129.1592 | -20.1868 | Old Pirate | ABM Resources | OPT | Australia | Northern Territory | Orogenic - Intrusion Related Au | Orogenic Au | W258233
700797 |  | 1.75 | -0.001 | -0.001 | 1.82 | 2.2 | 0.18 | -0.01 | 2 | 73200 | 109 | 8500 | 0.25 | 8 | -50 | 13.4 | 230 | 36200 | 0.04 | 43800 | 139 | 250 | 21.8 | 72.6 | 10.6 | 1.9 | 6.2 | 0.65 | 3.3 | 0.6 | 1.6 | 0.2 | 1.55 | 0.22 | 47.5 | 17100 | 462 | 14.8 | 11100 | 22.5 | 14 | 600 | 19 | 395 | 0.02 | 11800 | 10 | 5 | -5 | 5 | 132 | 2.5 | 93.5 | 2500 | 2 | 8.5 | 30 | 20 | 18.3 | 25 | 20 | 9.8 | 289000 | 400 | 6.3 | 18.4 | 3 |  | 129.139 | -20.1423 | Buccaneer | ABM Resources | BCN | Australia | Northern Territory | Orogenic - Intrusion Related Au | Intrusion Related Au | W258235
700798 |  | 15 | -0.001 | -0.001 | 9.29 | 4.5 | 0.2 | 0.03 | 2.5 | 68600 | 6180 | 12000 | 0.2 | 6 | -50 | 6.7 | 300 | 28600 | 0.04 | 39700 | 133 | 240 | 21.1 | 71.1 | 10.2 | 1.85 | 5.65 | 0.6 | 3.2 | 0.6 | 1.55 | 0.22 | 1.45 | 0.2 | 21 | 9500 | 306 | 3.7 | 20300 | 21.5 | 14 | 700 | 44 | 280 | 0.02 | 11600 | 14 | 5 | -5 | 5 | 296 | 2.5 | 86.6 | 2700 | 1.3 | 14.4 | 35 | 10 | 18.2 | 25 | 20 | 9.4 | 308000 | 390 | 5.9 | 16.6 | 2 |  | 129.139 | -20.1423 | Buccaneer | ABM Resources | BCN | Australia | Northern Territory | Orogenic - Intrusion Related Au | Intrusion Related Au | W258236
700799 | 3 | 14.4 | -0.001 | -0.001 | 10.8 | 5.1 | 0.18 | 0.02 | 2 | 69100 | 6270 | 12000 | 0.15 | 6 | -50 | 6.8 | 300 | 28600 | 0.04 | 40300 | 130 | 239 | 20.9 | 69.7 | 10.1 | 1.85 | 5.7 | 0.6 | 3.3 | 0.6 | 1.55 | 0.22 | 1.5 | 0.22 | 21 | 9600 | 308 | 3.7 | 20900 | 21 | 14 | 700 | 42 | 275 | 0.01 | 11400 | 14 | 5 | -5 | 5 | 296 | 2.5 | 92 | 2700 | 1.3 | 14.6 | 40 | 10 | 18.2 | 25 | 20 | 11.6 | 313000 | 380 | 5.8 | 16.8 | 2 |  |  |  | Duplicate
700800 | 3 | 3.64 | -0.001 | 0.002 | 3.54 | 0.22 | 0.16 | -0.01 | 2 | 63400 | 1550 | 54600 | 0.2 | 37 | 250 | 2.9 | 130 | 113000 | 0.06 | 6700 | 20.9 | 37.1 | 4.65 | 20.7 | 5.05 | 1.45 | 5.1 | 0.7 | 4 | 0.8 | 2.3 | 0.26 | 1.7 | 0.24 | 8 | 36900 | 2730 | 5.1 | 18700 | 17.5 | 152 | 2000 | 16 | 21.4 | -0.01 | 24000 | 6 | 17 | -5 | 2 | 337 | 1.5 | 14.3 | 9300 | 0.1 | 1.2 | 150 | 2 | 22.2 | 125 | -20 | 4.4 | 229000 | 170 | 1 | 17.8 | 2 |  |  |  | Standard
700801 |  | 9.36 | -0.001 | -0.001 | 9.53 | 0.9 | 0.06 | 0.07 | 2.5 | 137000 | 42600 | 3100 | 0.1 | 9 | -50 | 12.9 | 85 | 42100 | 0.06 | 71400 | 239 | 451 | 45.7 | 140 | 20.7 | 3.75 | 12 | 1.3 | 7.15 | 1.25 | 3.5 | 0.48 | 3.1 | 0.48 | 45.5 | 8800 | 80 | 19.4 | 1250 | 52 | 20 | 1100 | 26 | 676 | -0.01 | 23400 | 152 | 8 | -5 | 5 | 110 | 4.5 | 180 | 4700 | 4.9 | 50.6 | 60 | 20 | 40.4 | 25 | 80 | 23 | 218000 | 760 | 8.7 | 33.8 | 2 |  | 129.139 | -20.1423 | Buccaneer | ABM Resources | BCN | Australia | Northern Territory | Orogenic - Intrusion Related Au | Intrusion Related Au | W258238
700802 |  | 2.81 | -0.001 | -0.001 | 0.732 | 3.6 | 0.08 | 0.03 | 3 | 4700 | 16 | 2600 | 0.3 | -1 | -50 | 0.8 | 25 | 10000 | -0.02 | 2050 | 1.2 | 3.2 | 0.3 | 1.15 | 0.2 | 0.05 | 0.15 | -0.05 | 0.15 | -0.05 | 0.05 | -0.02 | 0.05 | -0.02 | 2.5 | 1200 | 392 | 0.9 | 650 | 1.5 | 4 | 100 | 150 | 10.2 | -0.01 | 1200 | 4 | 2 | -5 | 5 | 10 | -0.5 | 2.5 | 400 | 0.1 | 0.3 | 15 | 5 | 0.6 | 25 | -20 | 0.4 | 448000 | 20 | 0.3 | 1.6 | 3 |  | 34.071973 | 0.510685 | Busitema | Carl Brauhart | BST | Uganda | Busia | Orogenic - Intrusion Related Au | Orogenic Au
700803 |  | 16.6 | -0.001 | -0.001 | 11.8 | 1 | 2.2 | 0.04 | 3.5 | 45900 | 33 | 56300 | 0.2 | 51 | -50 | 0.3 | 235 | 139000 | 0.08 | 13100 | 6.9 | 16.5 | 2.2 | 11.4 | 3.4 | 1.55 | 3.5 | 0.45 | 2.55 | 0.55 | 1.75 | 0.22 | 1.45 | 0.24 | 2 | 20200 | 2000 | 0.6 | 18600 | 3 | 2 | 1100 | 11 | 37.4 | 0.01 | 62200 | 3.8 | 47 | -5 | 15 | 162 | -0.5 | 4.2 | 10900 | 0.2 | 0.2 | 230 | 55 | 14.4 | 65 | 20 | 2.4 | 177000 | 90 | 1.3 | 16.8 | -1 |  | 121.269999 | -27.889861 | Darlot | Goldfields | DLT | Australia | Western Australia | Orogenic - Intrusion Related Au | Orogenic Au | DAR_OSNACA_001
700804 |  | 104 | -0.001 | -0.001 | 120 | 24.2 | 47.4 | 0.14 | 62 | 5100 | 35 | 18400 | 14.3 | 17 | 300 | 0.1 | 3020 | 23900 | 0.22 | 1800 | 1.5 | 2.9 | 0.35 | 1.5 | 0.4 | 0.15 | 0.35 | 0.05 | 0.3 | 0.05 | 0.2 | 0.02 | 0.2 | 0.02 | 1 | 11200 | 270 | 0.9 | 400 | 1 | 138 | 50 | 3100 | 6.2 | -0.01 | 12400 | 3.1 | 4 | -5 | 5 | 85 | -0.5 | 0.8 | 600 | -0.1 | 0.2 | 70 | 10 | 1.9 | 2100 | 400 | 0.4 | 397000 | 20 | 0.3 | 2.6 | 2 |  | 121.269999 | -27.889861 | Darlot | Goldfields | DLT | Australia | Western Australia | Orogenic - Intrusion Related Au | Orogenic Au | DAR_OSNACA_002
700805 |  | 2.81 | -0.001 | -0.001 | 1.51 | 0.7 | 2 | 0.03 | 2.5 | 82200 | 22 | 15400 | 0.1 | 16 | -50 | -0.1 | 25 | 39200 | -0.02 | 850 | 26.7 | 65.6 | 6.7 | 27.7 | 5.8 | 1 | 4.2 | 0.45 | 2.75 | 0.7 | 1.8 | 0.3 | 2.2 | 0.36 | -0.5 | 6400 | 286 | 14.9 | 69000 | 7 | 10 | 150 | 31 | 1.8 | 0.01 | 36600 | 2.8 | 9 | -5 | 1 | 209 | 0.5 | 6.4 | 3800 | -0.1 | 1 | 35 | 85 | 16.7 | 5 | 40 | 9.8 | 281000 | 310 | 0.7 | 11.6 | 2 |  | 121.269999 | -27.889861 | Darlot | Goldfields | DLT | Australia | Western Australia | Orogenic - Intrusion Related Au | Orogenic Au | DAR_OSNACA_003
700806 |  | 4.88 | -0.001 | -0.001 | 4.01 | 0.32 | 0.8 | 0.01 | 3 | 55800 | 21 | 86900 | 0.45 | 42 | -50 | 0.2 | 195 | 69300 | 0.04 | 4200 | 1.6 | 4.2 | 0.65 | 3.5 | 1.35 | 0.55 | 1.45 | 0.2 | 1.4 | 0.3 | 0.85 | 0.12 | 0.85 | 0.16 | 3 | 41100 | 1500 | 2.2 | 39100 | 2 | 48 | 500 | 9 | 11.8 | 0.01 | 32200 | 0.72 | 33 | -5 | -1 | 431 | -0.5 | 0.8 | 3400 | -0.1 | 0.2 | 80 | 30 | 8 | 35 | 20 | 1 | 159000 | 40 | 0.8 | 10.2 | -1 |  | 121.269999 | -27.889861 | Darlot | Goldfields | DLT | Australia | Western Australia | Orogenic - Intrusion Related Au | Orogenic Au | DAR_OSNACA_004
700807 |  | 98.4 | -0.001 | -0.001 | 84.2 | 0.9 | 1.2 | 0.02 | 7 | 50900 | 12 | 32200 | 0.05 | 20 | -50 | 0.6 | 205 | 83700 | -0.02 | 19900 | 7.6 | 14.7 | 1.7 | 7.3 | 1.9 | 0.65 | 1.9 | 0.3 | 1.9 | 0.7 | 1.35 | 0.18 | 1.2 | 0.2 | 1 | 10700 | 998 | 2.2 | 12400 | 2 | 60 | 300 | 7 | 62 | -0.01 | 51800 | 0.72 | 21 | -5 | -1 | 117 | -0.5 | 1.2 | 1600 | 0.3 | 0.2 | 145 | 20 | 11.1 | 30 | -20 | 1.2 | 265000 | 110 | 1.3 | 14 | -1 |  | 121.269999 | -27.889861 | Darlot | Goldfields | DLT | Australia | Western Australia | Orogenic - Intrusion Related Au | Orogenic Au | DAR_OSNACA_005
700808 |  | 4.19 | -0.001 | -0.001 | 3.22 | 0.24 | 0.22 | 0.03 | 0.25 | 61100 | 3 | 18400 | -0.05 | 7 | -50 | 0.3 | 30 | 36800 | 0.04 | 9150 | 23.9 | 59 | 6.15 | 26.1 | 5.6 | 1.1 | 4.55 | 0.6 | 3.7 | 0.75 | 2.4 | 0.34 | 2.5 | 0.4 | 1.5 | 6300 | 430 | 6.5 | 36500 | 7 | 12 | 750 | 7 | 28.2 | 0.01 | 22600 | 2.5 | 9 | -5 | 1 | 132 | 1 | 4.1 | 3200 | 0.1 | 0.7 | 30 | 40 | 22.8 | 20 | -20 | 6.2 | 308000 | 280 | 1.1 | 13 | -1 |  | 121.269999 | -27.889861 | Darlot | Goldfields | DLT | Australia | Western Australia | Orogenic - Intrusion Related Au | Orogenic Au | DAR_OSNACA_006
700809 |  | 25.6 | -0.001 | -0.001 | 34.3 | 119 | 0.18 | 0.02 | 36.5 | 50900 | 8 | 900 | 0.75 | 24 | -50 | 3.3 | 8170 | 105000 | 1.44 | 20300 | 26.7 | 62.9 | 5.9 | 22.9 | 4.75 | 0.75 | 3.75 | 0.5 | 3.2 | 0.65 | 1.75 | 0.28 | 1.85 | 0.26 | 13.5 | 12600 | 3480 | 33.5 | 600 | 6 | 30 | 400 | 786 | 114 | 0.01 | 63400 | 2.8 | 9 | -5 | 5 | 5 | 1 | 13.9 | 2500 | 1.2 | 1.9 | 80 | 10 | 19.1 | 420 | 20 | 3 | 286000 | 130 | 1.3 | 15 | 2 |  | 146.272236 | -20.292782 | Mount Leyshon | Ralph Porter | MLS | Australia | Queensland | Orogenic - Intrusion Related Au | Intrusion Related Au
700810 |  | 3.79 | -0.001 | -0.001 | 3.98 | 0.4 | 7 | 0.02 | 1.7 | 21400 | 5 | 45600 | 0.35 | -1 | -50 | 0.6 | 595 | 55100 | 3.72 | 26300 | 1.5 | 4.5 | 0.8 | 4.55 | 2.15 | 0.15 | 2.6 | 0.45 | 3.05 | 0.7 | 2.3 | 0.34 | 2.25 | 0.32 | 4 | -100 | 1400 | 16.3 | 1200 | 4 | 4 | 100 | 19 | 80.8 | 0.01 | 400 | 4 | -1 | -5 | 2 | 15 | -0.5 | 8.9 | 100 | 0.9 | 0.8 | -5 | 0.5 | 21.3 | 290 | 20 | 1.4 | 365000 | 40 | 1.2 | 8.4 | 5 |  | 144.404724 | -17.118643 | Red Dome | Ralph Porter | RDO | Australia | Queensland | Orogenic - Intrusion Related Au | Intrusion Related Au
700811 |  | 0.901 | -0.001 | -0.001 | 0.879 | 3.1 | 1.2 | 0.41 | 8 | 1100 | 47 | 113000 | 2.3 | 35 | -50 | 0.2 | 31600 | 170000 | 0.94 | 500 | 1.7 | 2.9 | 0.3 | 1.25 | 0.3 | 0.1 | 0.35 | 0.05 | 0.45 | 0.1 | 0.3 | 0.04 | 0.25 | 0.04 | 2.5 | 48800 | 1760 | 29.5 | 100 | -0.5 | 8 | 50 | 32 | 1.8 | 0.06 | 159000 | 3.6 | -1 | 30 | 10 | 59 | 0.5 | 2.2 | -100 | -0.1 | 2.1 | 120 | 3.5 | 2.8 | 135 | -20 | 0.6 | 74000 | 20 | 0.2 | 9 | 4 |  | 105.915 | 16.947 | Thengkham South | Sepon Geoscience & Discovery | TKS | Laos | Savannakhét | Skarn |  | TKM965
700812 |  | 10.8 | -0.001 | -0.001 | 9.09 | 0.16 | 1 | 7.56 | 83 | 1800 | 2410 | 114000 | 436 | -1 | -50 | -0.1 | 980 | 134000 | 0.36 | 500 | 2.8 | 4.6 | 0.45 | 1.6 | 0.3 | 0.1 | 0.35 | -0.05 | 0.3 | 0.05 | 0.2 | 0.04 | 0.25 | 0.04 | 3 | 52100 | 12800 | 4 | 100 | -0.5 | 4 | 100 | 39700 | 2.8 | -0.01 | 175000 | 132 | -1 | 5 | 5 | 30 | -0.5 | 1.1 | 100 | 0.2 | 1.1 | 10 | 1.5 | 2.3 | 55800 | -20 | 0.4 | 50100 | 10 | -0.1 | 11.2 | -1 |  | 105.795 | 16.978 | Nakachan | Sepon Geoscience & Discovery | NAK | Laos | Savannakhét | Orogenic - Intrusion Related Au | Intrusion Related Au | NAK103
700813 |  | 0.703 | -0.001 | -0.001 | 0.718 | 11.4 | 7.8 | 2.14 | 5.5 | 3700 | 278 | 160000 | 4.75 | 9 | -50 | 0.1 | 3090 | 129000 | 0.98 | 550 | 6.2 | 11.5 | 1.15 | 4.55 | 1 | 0.3 | 1 | 0.15 | 1 | 0.2 | 0.6 | 0.08 | 0.6 | 0.08 | 2.5 | 80800 | 1360 | 48.8 | 150 | -0.5 | 12 | 50 | 120 | 1.2 | 0.01 | 139000 | 102 | 2 | 20 | 15 | 57 | -0.5 | 1.1 | 100 | 0.3 | 2.8 | 55 | 10 | 5.3 | 320 | -20 | 0.4 | 16100 | 10 | 0.3 | 7.6 | 2 |  | 105.813 | 16.972 | Non | Sepon Geoscience & Discovery | NON | Laos | Savannakhét | Orogenic - Intrusion Related Au | Intrusion Related Au | NON055
700814 |  | 59.1 | -0.001 | -0.001 | 66.4 | 1.2 | 4 | 0.93 | 5.5 | 30400 | 17400 | 70000 | 4.3 | 11 | -50 | 3.8 | 60 | 81900 | 0.16 | 12400 | 29 | 52.1 | 5.35 | 17.8 | 2.85 | 0.75 | 2.2 | 0.3 | 1.9 | 0.4 | 1.05 | 0.14 | 0.95 | 0.16 | 25.5 | 25800 | 3610 | 3.6 | 250 | 4 | 42 | 200 | 215 | 56.6 | 0.01 | 70800 | 294 | 6 | -5 | 5 | 76 | -0.5 | 9.6 | 1200 | 9.9 | 2.4 | 100 | 20 | 11.7 | 505 | 20 | 1.2 | 222000 | 50 | 0.6 | 10.4 | 3 |  | 105.895 | 16.946 | Phavat | Sepon Geoscience & Discovery | VAT | Laos | Savannakhét | Orogenic - Intrusion Related Au | Intrusion Related Au | VAT308
700815 |  | 45.2 | -0.001 | -0.001 | 40.8 | 0.18 | 0.6 | 0.67 | 14.5 | 14300 | 5800 | 65200 | 11.1 | 3 | -50 | 1.7 | 50 | 77800 | 0.04 | 6700 | 11.7 | 20.7 | 2.25 | 8.95 | 2.15 | 1.1 | 1.9 | 0.25 | 1.5 | 0.3 | 0.85 | 0.12 | 0.75 | 0.1 | 66 | 20800 | 14200 | 1.6 | 150 | 2 | 8 | 50 | 509 | 34.6 | -0.01 | 66600 | 96 | 3 | -5 | 2 | 48 | -0.5 | 4.2 | 500 | 0.7 | 1 | 20 | 2 | 9.7 | 1810 | 20 | 0.6 | 248000 | 20 | 0.4 | 5.4 | 3 |  | 105.846 | 16.96 | Mai | Sepon Geoscience & Discovery | MAI | Laos | Savannakhét | Orogenic - Intrusion Related Au | Intrusion Related Au | MAI011
700816 |  | 5.67 | -0.001 | -0.001 | 4.56 | 0.06 | 13.6 | 6.08 | 19.5 | 4800 | 110 | 4700 | 0.35 | -1 | -50 | 1.4 | 35 | 10300 | -0.02 | 1400 | 1.4 | 2.5 | 0.25 | 0.85 | 0.15 | -0.05 | 0.1 | -0.05 | 0.1 | -0.05 | -0.05 | -0.02 | 0.05 | -0.02 | 23 | 200 | 46 | 1.6 | 200 | -0.5 | 8 | 100 | 115 | 8.8 | -0.01 | 6800 | 62 | -1 | 5 | -1 | 13 | -0.5 | 0.6 | 200 | 7.4 | 0.6 | 20 | -0.5 | 0.6 | 25 | 20 | -0.2 | 314000 | 10 | 0.4 | 3.4 | 4 |  | 106.002 | 16.974 | Sepon Khanong | Sepon Geoscience & Discovery | SPK | Laos | Savannakhét | Epithermal |  | DSM408
700817 |  | 1.77 | -0.001 | -0.001 | 1.21 | 18.1 | 4.6 | 0.93 | 48.5 | 1600 | 1630 | 1300 | 1.85 | 12 | -50 | 0.3 | 38900 | 322000 | 0.36 | 650 | 1.8 | 3.3 | 0.3 | 1.1 | 0.3 | 0.15 | 0.25 | -0.05 | 0.2 | -0.05 | 0.1 | -0.02 | 0.05 | -0.02 | 5 | 500 | 178 | 1.3 | 100 | -0.5 | 6 | 100 | 128 | 3 | -0.01 | 354000 | 36 | -1 | 25 | 6 | 12 | -0.5 | 1.1 | -100 | 1.3 | 2.2 | 35 | 20 | 1.1 | 305 | 20 | -0.2 | 120000 | 10 | -0.1 | 3 | 91 |  | 106.014 | 16.962 | Sepon Khanong | Sepon Geoscience & Discovery | SPK | Laos | Savannakhét | Epithermal |  | KHN939
700818 |  | 1.34 | -0.001 | 0.001 | 0.848 | 247 | 176 | 0.09 | 3.5 | 200 | 1690 | 100 | 0.4 | 20 | -50 | -0.1 | 120 | 468000 | 0.56 | 250 | 0.3 | 0.7 | 0.1 | 0.4 | 0.1 | -0.05 | 0.05 | -0.05 | -0.05 | -0.05 | -0.05 | -0.02 | -0.05 | -0.02 | -0.5 | 100 | 36 | 0.3 | 50 | -0.5 | 6 | 100 | 85 | 0.4 | 0.01 | 484000 | 2.8 | -1 | 20 | 2 | 1 | -0.5 | 0.3 | -100 | -0.1 | 0.4 | -5 | -0.5 | 0.1 | 95 | -20 | -0.2 | 600 | 10 | -0.1 | 0.8 | -1 |  | 117.992104 | 30.921751 | Xinqiao | Nikita Sergeev | XQO | China | Anhui | Orogenic - Intrusion Related Au | Intrusion Related Au
700819 |  | 5.98 | -0.001 | 0.001 | 7.63 | 92.1 | 23 | 20 | 163 | 5800 | 9020 | 100 | 7.45 | 7 | -50 | 0.4 | 29700 | 257000 | 1.3 | 200 | 4.6 | 12.7 | 1 | 3.85 | 0.8 | 0.15 | 0.4 | -0.05 | 0.2 | -0.05 | 0.1 | 0.02 | 0.15 | 0.02 | 11 | -100 | 126 | 6.3 | 100 | 2 | 8 | 200 | 3000 | 0.4 | 0.01 | 322000 | 152 | -1 | 20 | 2 | 224 | -0.5 | 2.6 | 1300 | 35.6 | 1.5 | 35 | 25 | 1.1 | 1120 | 20 | 0.6 | 73400 | 60 | -0.1 | 20 | 30 |  | 24.073247 | 42.695752 | Chelopech | Nikita Sergeev | CLP | Bulgaria | Sofia | Epithermal | High Sulphidation Epithermal
700820 |  | 0.352 | 0.001 | 0.002 | 0.246 | 2.7 | 3.8 | 0.76 | 4 | 100 | 334 | -100 | 8.7 | 354 | -50 | -0.1 | 73300 | 427000 | 1.82 | 250 | 0.3 | 0.4 | -0.05 | 0.1 | -0.05 | -0.05 | -0.05 | -0.05 | -0.05 | -0.05 | -0.05 | -0.02 | -0.05 | -0.02 | -0.5 | 600 | 76 | 248 | 1200 | -0.5 | 2 | 100 | 149 | -0.2 | 0.19 | 483000 | 4 | -1 | 115 | -1 | 3 | -0.5 | 0.3 | -100 | 1.5 | 0.1 | -5 | -0.5 | 0.1 | 3730 | 20 | -0.2 | 1500 | -10 | -0.1 | 6 | 3 |  | -104 | 13 | East Pacific Rise 13o N | Nikita Sergeev | EPR | - |  | VHMS
700821 |  | 0.045 | -0.001 | 0.001 | 0.097 | 410 | 0.8 | 0.23 | 228 | 33700 | 19 | 29700 | 349 | 12 | -50 | 3 | 1580 | 103000 | 8.96 | 150 | 3.5 | 7.1 | 0.7 | 2.8 | 0.65 | 0.05 | 0.7 | 0.1 | 0.85 | 0.15 | 0.5 | 0.06 | 0.35 | 0.04 | 239 | 6000 | 6180 | 62.9 | 100 | -0.5 | 2 | -50 | 46400 | 0.8 | -0.01 | 28200 | 34 | -1 | 40 | 25 | 143 | -0.5 | 0.9 | 200 | 0.2 | 5 | 15 | 1 | 4.9 | 46000 | -20 | -0.2 | 262000 | 10 | 3.5 | 25.8 | 2 |  | 115.0166 | 42.4748 | Sanmianjing | Nigel Wilson | SMJ | China | Inner Mongol | Skarn | Skarn Zn
700822 | 1 | 0.035 | -0.001 | -0.001 | 0.03 | 1.8 | 1.6 | 0.16 | 3.5 | -100 | 18 | 211000 | -0.05 | 2 | -50 | -0.1 | 390 | 12500 | 0.06 | 100 | 5.5 | 18.9 | 3.2 | 19.6 | 13.2 | 2.55 | 26.2 | 5.85 | 48.7 | 11.1 | 38.5 | 6.48 | 48.2 | 7.22 | 1 | 121000 | 4120 | 2.3 | 250 | -0.5 | 6 | 50 | 32 | 0.4 | 0.03 | 1200 | 2.4 | 16 | 10 | -1 | 12 | -0.5 | 0.1 | -100 | -0.1 | 0.4 | -5 | -0.5 | 307 | 10 | -20 | -0.2 | 2200 | -10 | 0.2 | 0.2 | -1 |  | 140.561794 | -22.093613 | Kulthor | Michael Gazley | KLT | Australia | Queensland | IOCG |  | KAL021
700823 |  | 1.78 | -0.001 | 0.002 | 1.36 | 32.3 | 6.4 | 0.11 | 10.5 | 600 | 150 | 108000 | 0.25 | 150 | -50 | 0.1 | 34700 | 91700 | 1.4 | 250 | 157 | 308 | 30.4 | 128 | 30.9 | 3.65 | 31 | 4.55 | 29.9 | 6.1 | 18.3 | 2.82 | 18.3 | 2.56 | 1.5 | 58000 | 3440 | 8.7 | 150 | 1 | 172 | 150 | 41 | 1.2 | 0.03 | 91600 | 6 | 5 | 10 | 1 | 11 | -0.5 | 2 | -100 | 0.6 | 14.5 | -5 | -0.5 | 177 | 15 | -20 | -0.2 | 138000 | -10 | 2.5 | 0.4 | 2 |  | 140.561794 | -22.093613 | Kulthor | Michael Gazley | KLT | Australia | Queensland | IOCG |  | KAL024
700824 |  | 0.394 | -0.001 | 0.006 | 0.351 | 0.32 | 0.36 | 0.07 | 0.2 | 12900 | 15 | 34400 | 0.25 | 67 | -50 | -0.1 | 5890 | 496000 | 0.28 | 850 | 6170 | 7970 | 473 | 1010 | 51.3 | 4.55 | 19.1 | 1.35 | 7.05 | 1.25 | 3.3 | 0.58 | 4.35 | 0.84 | 8.5 | 19700 | 648 | 0.6 | 2200 | -0.5 | 108 | 2750 | 32 | 3 | 0.02 | 8200 | 2.2 | 3 | -5 | 7 | 61 | -0.5 | 113 | 2400 | -0.1 | 46.1 | 375 | 1 | 42.2 | 25 | -20 | 1 | 68800 | 60 | 2.2 | 15.8 | 5 |  | 140.497295 | -21.548812 | Swan | Michael Gazley | SWN | Australia | Queensland | IOCG |  | SWN011
700825 |  | 1.08 | -0.001 | 0.008 | 0.588 | 0.32 | 1 | 0.09 | 0.4 | 12600 | 9 | 45600 | 0.15 | 146 | -50 | -0.1 | 18500 | 424000 | 0.4 | 1100 | 2140 | 2810 | 171 | 337 | 18.5 | 1.75 | 7.6 | 0.55 | 3.3 | 0.6 | 1.65 | 0.3 | 2.4 | 0.46 | 11 | 28300 | 648 | 0.3 | 5750 | -0.5 | 120 | 1650 | 25 | 4.2 | -0.01 | 30200 | 2.1 | 5 | 5 | 5 | 46 | -0.5 | 36.8 | 1800 | -0.1 | 47.4 | 300 | -0.5 | 21.9 | 25 | -20 | 1 | 95000 | 50 | 1.7 | 20 | 3 |  | 140.497295 | -21.548812 | Swan | Michael Gazley | SWN | Australia | Queensland | IOCG |  | SWN017
700826 |  | 0.154 | -0.001 | -0.001 | 0.093 | 0.06 | 0.16 | 0.04 | 0.1 | 34400 | 12 | 70100 | 0.1 | 41 | -50 | -0.1 | 3390 | 328000 | 0.18 | 3100 | 9380 | 11800 | 723 | 1530 | 73 | 6.1 | 25.8 | 1.6 | 7.25 | 1.2 | 2.6 | 0.48 | 3.65 | 0.66 | 10.5 | 18400 | 786 | 0.3 | 11600 | -0.5 | 22 | 1250 | 21 | 13.8 | 0.01 | 5000 | 2.2 | 5 | -5 | 4 | 200 | -0.5 | 110 | 2100 | -0.1 | 15.8 | 75 | -0.5 | 40.4 | 20 | -20 | 1.2 | 121000 | 60 | 1.6 | 6.6 | 4 |  | 140.497295 | -21.548812 | Swan | Michael Gazley | SWN | Australia | Queensland | IOCG |  | SWN040
700827 |  | 0.219 | -0.001 | -0.001 | 0.271 | 0.12 | 0.22 | 0.03 | 0.1 | 63900 | 7 | 101000 | 0.1 | 27 | -50 | 0.2 | 3520 | 66200 | 0.12 | 11500 | 101 | 174 | 15.9 | 49.5 | 9.35 | 1.8 | 7.6 | 1 | 6.6 | 1.45 | 4.55 | 0.7 | 4.65 | 0.66 | 11 | 21700 | 610 | 0.8 | 32600 | 13 | 16 | 1200 | 20 | 57.4 | 0.02 | 5800 | 1.9 | 10 | -5 | 9 | 232 | 4 | 12.6 | 3200 | 0.1 | 44 | 55 | 1 | 52.3 | 20 | 20 | 3.6 | 230000 | 160 | 4.2 | 14.4 | 2 |  | 140.497295 | -21.548812 | Swan | Michael Gazley | SWN | Australia | Queensland | IOCG |  | SWN043
700828 |  | 0.333 | -0.001 | -0.001 | 0.292 | 0.7 | 0.6 | 0.35 | 2.5 | 7700 | 99 | 34600 | 1.6 | 1610 | -50 | 0.4 | 63600 | 272000 | 1.46 | 3700 | 11.2 | 19 | 1.4 | 1.15 | 0.65 | 0.15 | 0.7 | 0.1 | 0.7 | 0.15 | 0.55 | 0.08 | 0.7 | 0.14 | 2.5 | 8700 | 300 | 2.4 | 2900 | 1 | 102 | 250 | 819 | 19.2 | 0.02 | 142000 | 1.5 | 4 | 35 | 2 | 10 | -0.5 | 4.1 | 600 | -0.1 | 0.4 | 115 | -0.5 | 5.7 | 650 | -20 | 0.6 | 171000 | 40 | 0.4 | 7.6 | 2 |  | 140.363067 | -20.672220 | Rocklands | Michael Gazley | RKL | Australia | Queensland | IOCG |  | QFG 8764 S1-1
700829 |  | 2.71 | -0.001 | 0.001 | 2.74 | 2.7 | 2.4 | 1.38 | 3 | 900 | 39 | 55700 | 0.2 | 6600 | -50 | -0.1 | 84300 | 352000 | 1.84 | 250 | 5.5 | 8 | 0.65 | 1.4 | 0.3 | 0.1 | 0.45 | 0.05 | 0.45 | 0.1 | 0.4 | 0.06 | 0.55 | 0.14 | -0.5 | 5300 | 228 | 0.6 | 250 | -0.5 | 560 | 250 | 23 | 0.6 | 0.01 | 385000 | 1.8 | 3 | 95 | 1 | 8 | -0.5 | 0.5 | -100 | 1 | -0.1 | 5 | -0.5 | 3.1 | 40 | 40 | -0.2 | 17600 | 10 | -0.1 | 1.4 | -1 |  | 140.363067 | -20.672220 | Rocklands | Michael Gazley | RKL | Australia | Queensland | IOCG |  | QFG 8764 S2A
700830 |  | 0.634 | -0.001 | -0.001 | 0.251 | 0.4 | 0.3 | 0.59 | 1 | 6100 | 42 | 167000 | 0.1 | 1170 | -50 | 0.1 | 28500 | 201000 | 0.62 | 1200 | 6.2 | 9.8 | 1.25 | 4.55 | 1.05 | 0.35 | 1.25 | 0.2 | 1.4 | 0.35 | 1.5 | 0.24 | 2.1 | 0.56 | 2 | 21000 | 798 | 2.9 | 2600 | -0.5 | 106 | 250 | 7 | 5 | 0.02 | 85800 | 1.9 | 14 | 20 | 1 | 39 | -0.5 | 1.5 | 400 | 0.1 | 0.2 | 95 | -0.5 | 11.7 | 15 | -20 | 0.4 | 82700 | 20 | 0.9 | 6.6 | 3 |  | 140.363067 | -20.672220 | Rocklands | Michael Gazley | RKL | Australia | Queensland | IOCG |  | QFG 8764 S4
700831 |  | 1260 | -0.001 | -0.001 | 2700 | 0.22 | 13 | 5.68 | 80 | 32000 | 470 | 182000 | 0.25 | 16 | 200 | 1.2 | 350 | 45000 | 0.04 | 5350 | 2.6 | 5 | 0.75 | 3.1 | 0.85 | 1.1 | 1 | 0.15 | 1.05 | 0.2 | 0.6 | 0.08 | 0.55 | 0.08 | 30 | 41600 | 1350 | 4.5 | 200 | -0.5 | 48 | 50 | 12 | 15 | -0.01 | 19800 | 32 | 20 | -5 | 1 | 88 | -0.5 | 0.3 | 1600 | 0.2 | -0.1 | 335 | 10 | 6.5 | 115 | 20 | 0.6 | 141000 | 30 | 0.4 | 7 | 2 |  | 120.594607 | -26.367588 | Jundee | John Miller | JND | Australia | Western Australia | Orogenic - Intrusion Related Au | Orogenic Au | WS-3
700832 |  | 0.677 | 0.002 | -0.001 | 0.795 | 0.5 | 0.3 | 0.15 | 0.1 | 69100 | 36 | 77500 | 0.1 | 34 | 250 | 4.9 | 70 | 61900 | 0.06 | 21600 | 8.6 | 7.5 | 1.5 | 6.2 | 1.85 | 0.55 | 2.1 | 0.3 | 2 | 0.35 | 1.1 | 0.18 | 1.3 | 0.18 | 17.5 | 21800 | 1540 | 3.8 | 20000 | 1.5 | 130 | 500 | 9 | 85 | 0.01 | 10600 | 16 | 34 | -5 | -1 | 291 | -0.5 | 0.5 | 5000 | 0.8 | 0.2 | 245 | 30 | 10.1 | 45 | 20 | 1.4 | 192000 | 60 | 14 | 15 | 2 |  | 122.307714 | -28.851087 | Wallaby | John Miller | WAL | Australia | Western Australia | Orogenic - Intrusion Related Au | Orogenic Au | JM4
700833 |  | 4.24 | 0.001 | 0.001 | 4.13 | 0.28 | 0.6 | 0.28 | 0.15 | 24300 | 20 | 23600 | 0.05 | 19 | 150 | 0.3 | 50 | 33900 | -0.02 | 4900 | 40.1 | 72.8 | 5.6 | 18.6 | 2.5 | 0.6 | 1.5 | 0.15 | 0.8 | 0.15 | 0.45 | 0.08 | 0.55 | 0.06 | 5 | 7800 | 658 | 3.4 | 16000 | 2 | 62 | 100 | 11 | 15.8 | 0.03 | 26000 | 26 | 7 | -5 | 2 | 410 | -0.5 | 1.8 | 1800 | 0.1 | 0.7 | 90 | 195 | 4.4 | 25 | 20 | 0.6 | 340000 | 20 | 0.8 | 6 | 2 |  | 122.307714 | -28.851087 | Wallaby | John Miller | WAL | Australia | Western Australia | Orogenic - Intrusion Related Au | Orogenic Au | JM23
700834 |  | 6.97 | -0.001 | -0.001 | 6.51 | 2.9 | 1 | 0.2 | 0.6 | 3500 | 59 | 331000 | 0.95 | 8 | -50 | 0.8 | 10 | 48000 | 0.02 | 4350 | 630 | 1510 | 177 | 707 | 107 | 24.6 | 64.7 | 6.2 | 29.5 | 4.65 | 11.3 | 1.38 | 8.5 | 1.12 | 19.5 | 8800 | 5310 | 0.6 | 400 | 57.5 | 8 | 3300 | 115 | 15.4 | 0.03 | 23600 | 4.2 | 2 | 5 | -1 | 12000 | 0.5 | 377 | 1000 | 0.2 | 35 | 140 | 40 | 162 | 65 | -20 | 0.6 | 16800 | 40 | 0.5 | 2.8 | 3 |  | 122.307714 | -28.851087 | Wallaby | John Miller | WAL | Australia | Western Australia | Orogenic - Intrusion Related Au | Orogenic Au | JM30
700835 |  | 0.776 | -0.001 | -0.001 | 0.83 | 0.5 | 0.32 | 0.1 | 0.1 | 64000 | 20 | 59800 | 0.15 | 27 | 150 | 2.4 | 75 | 54700 | 0.02 | 5950 | 92.2 | 166 | 14.1 | 47.8 | 6.75 | 1.6 | 3.95 | 0.45 | 4.15 | 0.5 | 1.35 | 0.2 | 1.2 | 0.18 | 20 | 15100 | 1650 | 4 | 43500 | 5 | 64 | 350 | 28 | 22.8 | 0.01 | 25400 | 18 | 17 | -5 | -1 | 767 | 0.5 | 4.8 | 3600 | 0.3 | 2.1 | 150 | 35 | 15 | 65 | -20 | 2.4 | 231000 | 90 | 1.4 | 15.8 | 2 |  | 122.307714 | -28.851087 | Wallaby | John Miller | WAL | Australia | Western Australia | Orogenic - Intrusion Related Au | Orogenic Au | JM37
700836 |  | 0.508 | 0.002 | 0.001 | 0.59 | 0.28 | 0.22 | 0.14 | 0.05 | 57900 | 15 | 77300 | 0.2 | 32 | 300 | 0.6 | 55 | 62400 | 0.04 | 16100 | 87.1 | 137 | 11.1 | 38.8 | 5.6 | 1.4 | 3.8 | 0.4 | 2.3 | 0.4 | 1.15 | 0.16 | 1.1 | 0.18 | 17.5 | 23400 | 1590 | 8.1 | 35700 | 2.5 | 100 | 350 | 14 | 36.6 | 0.02 | 12600 | 40 | 26 | -5 | -1 | 1250 | 1.5 | 2.4 | 4600 | 0.4 | 1.2 | 175 | 120 | 11.8 | 85 | -20 | 1.8 | 193000 | 80 | 1.5 | 15.2 | 2 |  | 122.307714 | -28.851087 | Wallaby | John Miller | WAL | Australia | Western Australia | Orogenic - Intrusion Related Au | Orogenic Au | JM50
700837 |  | 12.7 | 0.002 | 0.005 | 12.2 | 0.26 | 0.8 | 0.11 | 0.15 | 54200 | 61 | 47900 | 0.15 | 22 | 250 | 0.2 | 50 | 46900 | 0.04 | 1650 | 14.7 | 27.8 | 2.9 | 11.4 | 2.2 | 0.65 | 1.9 | 0.25 | 1.4 | 0.3 | 0.8 | 0.12 | 0.8 | 0.12 | 3 | 17100 | 1150 | 2.4 | 44400 | 2.5 | 82 | 600 | 9 | 4.6 | 0.02 | 31600 | 28 | 17 | -5 | 2 | 891 | 2 | 1.6 | 2300 | -0.1 | 0.5 | 110 | 90 | 7.7 | 65 | -20 | 1 | 265000 | 40 | 0.9 | 13 | 3 |  | 122.307714 | -28.851087 | Wallaby | Michael Gazley | WAL | Australia | Western Australia | Orogenic - Intrusion Related Au | Orogenic Au | Z80
700838 |  | 34.8 | 0.008 | 0.009 | 24.5 | 0.06 | 0.12 | 0.04 | 2.2 | 67400 | 49300 | 14500 | 0.1 | 48 | 800 | 2.6 | 30 | 51700 | 0.04 | 28100 | 4.8 | 10.2 | 1.2 | 5.35 | 1.4 | 0.25 | 1.7 | 0.3 | 2 | 0.45 | 1.45 | 0.2 | 1.35 | 0.22 | 21 | 5000 | 166 | 0.6 | 7700 | 2 | 172 | 100 | 5 | 50.8 | 0.01 | 28600 | 180 | 31 | -5 | -1 | 35 | -0.5 | 0.5 | 3300 | 0.2 | 0.1 | 185 | 40 | 13.7 | 15 | 60 | 1.4 | 304000 | 60 | 0.4 | 14.6 | 2 |  | 119.443703 | -25.31706 | Plutonic | Michael Gazley | PLT | Australia | Western Australia | Orogenic - Intrusion Related Au | Orogenic Au | MG034
700839 |  | 6.08 | 0.008 | 0.006 | 6.07 | 0.06 | 0.06 | 0.02 | 0.25 | 69900 | 9660 | 77100 | 0.1 | 48 | 550 | 2.4 | 70 | 74100 | 0.08 | 13300 | 4.8 | 11.3 | 1.4 | 6.9 | 2.05 | 0.55 | 2.55 | 0.4 | 2.85 | 0.6 | 1.85 | 0.26 | 1.7 | 0.28 | 44.5 | 35800 | 1340 | 0.6 | 12700 | 2.5 | 240 | 300 | 5 | 40.8 | -0.01 | 17800 | 54 | 33 | -5 | 1 | 89 | -0.5 | 0.1 | 4100 | 0.4 | 0.2 | 200 | 10 | 17.2 | 90 | 20 | 1.2 | 212000 | 100 | 0.4 | 13.4 | 2 |  | 119.443703 | -25.31706 | Plutonic | Michael Gazley | PLT | Australia | Western Australia | Orogenic - Intrusion Related Au | Orogenic Au | VD9L
700840 |  | 8.19 | 0.002 | 0.003 | 7.03 | 89.9 | 6.4 | 0.11 | 0.35 | 1900 | 146000 | 900 | -0.05 | 29 | -50 | 0.1 | 20 | 129000 | 0.04 | 200 | 468 | 1070 | 122 | 477 | 69.8 | 7.75 | 35.1 | 2.2 | 6.05 | 0.55 | 0.5 | 0.08 | 0.45 | 0.04 | 0.5 | 400 | 48 | 1 | 600 | 2 | 4 | 5450 | 14 | 0.8 | 0.01 | 6000 | 90 | 5 | 10 | -1 | 7 | 2 | 75.1 | 3000 | -0.1 | 3.3 | 55 | 30 | 12 | -5 | 140 | 1.6 | 222000 | 110 | -0.1 | 8.8 | 4 |  | 140.648456 | -20.718640 | Lorena | Michael Gazley | LRN | Australia | Queensland | IOCG |  | QFG 8770 A2
700841 |  | 0.106 | -0.001 | 0.021 | 0.098 | 1.8 | 2 | 0.03 | 1.45 | 28700 | 1 | 26600 | 1.05 | 1170 | 400 | -0.1 | 8620 | 370000 | 0.34 | 1700 | 4.4 | 11.3 | 1.45 | 7.2 | 2.15 | 0.55 | 2.2 | 0.35 | 2.2 | 0.45 | 1.3 | 0.18 | 1.2 | 0.18 | 4 | 14500 | 740 | 2.1 | 8150 | 1.5 | 41200 | 500 | 10 | 1.8 | 0.36 | 217000 | 2.2 | 16 | 45 | 3 | 97 | -0.5 | 2.7 | 4700 | -0.1 | -0.1 | 170 | -0.5 | 12.6 | 100 | 20 | 1 | 93200 | 70 | 0.3 | 9.6 | 2 |  | 123.198141 | -31.819415 | Nova-Bollinger | Steve Barnes | NVB | Australia | Western Australia | Magmatic Ni-Cu-PGE |  | 2030
700842 |  | 0.159 | 0.481 | 0.673 | 0.155 | 0.3 | 1 | 0.02 | 0.65 | 11800 | 27 | 4000 | 0.15 | 499 | 1700 | 0.2 | 1410 | 199000 | 0.18 | 200 | 1 | 2.4 | 0.25 | 1.2 | 0.3 | 0.1 | 0.4 | 0.05 | 0.45 | 0.1 | 0.25 | 0.04 | 0.25 | 0.04 | 1.5 | 155000 | 774 | 0.6 | 100 | -0.5 | 18700 | 150 | 4 | 0.6 | 0.01 | 97000 | 1.7 | 8 | 5 | 5 | 2 | -0.5 | 0.8 | 700 | 0.8 | -0.1 | 55 | -0.5 | 2.3 | 40 | 20 | 0.4 | 135000 | 20 | -0.1 | 2.8 | -1 |  | -80.811828 | 48.656858 | Alexo | Steve Barnes | ALX | Canada | Ontario | Magmatic Ni-Cu-PGE |  | AX1
700843 |  | 0.266 | 0.505 | 0.608 | 0.201 | 6.5 | 2.8 | 0.02 | 4.5 | 55600 | 24 | 31300 | 1.9 | 417 | 200 | 2.2 | 8940 | 223000 | 0.28 | 10800 | 23.1 | 49 | 5.25 | 21.2 | 4.55 | 1.15 | 4.3 | 0.6 | 3.7 | 0.75 | 2.3 | 0.34 | 2.15 | 0.32 | 23.5 | 18200 | 1040 | 2.6 | 11800 | 7 | 11500 | 700 | 53 | 45.2 | 0.05 | 111000 | 2 | 18 | 20 | 10 | 149 | 0.5 | 8.1 | 5500 | 0.6 | 1.5 | 175 | 1 | 22.8 | 155 | -20 | 3.2 | 190000 | 150 | 1.1 | 16.2 | 2 |  | -81.050311 | 46.47827 | Copper Cliff-Sudbury | Steve Barnes | CCF | Canada | Ontario | Magmatic Ni-Cu-PGE |  | CC1
700844 |  | 0.081 | 0.103 | 0.401 | 0.103 | 2 | 2.2 | 0.01 | 6 | 13800 | 23 | 6000 | 8.55 | 998 | 150 | 0.1 | 52600 | 462000 | 0.38 | 4000 | 10.8 | 24.6 | 2.8 | 12 | 2.85 | 0.6 | 2.95 | 0.35 | 2.45 | 0.45 | 1.35 | 0.18 | 1.05 | 0.14 | 4.5 | 1000 | 460 | 2.6 | 3750 | 4 | 31600 | 600 | 9 | 15.8 | 0.27 | 322000 | 1.7 | 1 | 60 | 3 | 51 | -0.5 | 6.3 | 2100 | -0.1 | 0.3 | 60 | -0.5 | 13.7 | 740 | 20 | 1.2 | 42000 | 130 | 0.6 | 6.2 | 2 |  | 127.690170 | -26.095534 | Nebo-Babel | Steve Barnes | NBL | Australia | Western Australia | Magmatic Ni-Cu-PGE |  | CZD_0001-67.8
700845 |  | 0.173 | 0.272 | 0.642 | 0.175 | 2.4 | 2.2 | 2.22 | 9 | 38600 | 24 | 1400 | 1.75 | 806 | 150 | 1.9 | 39900 | 399000 | 0.16 | 1050 | 19.4 | 39.3 | 4.45 | 16.9 | 3.1 | 0.55 | 2.4 | 0.3 | 1.95 | 0.4 | 1.2 | 0.16 | 1.2 | 0.18 | 25 | 8900 | 1810 | 10.6 | 200 | 3.5 | 23700 | 300 | 9 | 7.2 | 0.06 | 187000 | 3.5 | 8 | 25 | 3 | 8 | -0.5 | 6.4 | 2100 | 0.8 | 3.5 | 115 | 1 | 13 | 110 | -20 | 2 | 68000 | 160 | 0.5 | 10.4 | 3 |  | -87.880556 | 46.746389 | Eagle | Steve Barnes | EGL | USA | Michigan | Magmatic Ni-Cu-PGE |  | Eagle 145-2
700846 |  | 0.186 | 1.14 | 6.26 | 0.189 | 0.2 | 0.8 | 0.06 | 4.5 | 4600 | 13 | 2500 | 1.75 | 1350 | -50 | -0.1 | 45800 | 548000 | 0.24 | 1200 | 2.3 | 4.9 | 0.55 | 2.1 | 0.45 | 0.1 | 0.35 | 0.05 | 0.35 | 0.05 | 0.2 | 0.02 | 0.15 | 0.02 | 2 | 1700 | 976 | 1.3 | 1450 | 1.5 | 30900 | 100 | 12 | 2.8 | 0.07 | 306000 | 1.1 | -1 | 30 | 2 | 5 | -0.5 | 1.4 | 500 | 0.2 | 0.3 | 130 | -0.5 | 1.6 | 160 | -20 | 0.6 | 14000 | 20 | -0.1 | 2.4 | 2 |  | 88.4 | 69.5 | Norilsk | Steve Barnes | NSK | Russia | Krasnoyarsk | Magmatic Ni-Cu-PGE |  | ORT_S1_SJB
700847 | 1 | 0.091 | 0.01 | 0.042 | 0.107 | 0.28 | 0.44 | -0.01 | 0.3 | 105000 | 9 | 54800 | 0.65 | 119 | 150 | -0.1 | 870 | 99800 | 0.12 | 5800 | 17.6 | 42.3 | 5.15 | 22.8 | 5.05 | 1.75 | 4.15 | 0.55 | 3 | 0.55 | 1.5 | 0.2 | 1.2 | 0.18 | 7 | 34500 | 1020 | 1.4 | 25600 | 7.5 | 1690 | 2100 | 39 | 8.6 | -0.01 | 15400 | 1.2 | 14 | -5 | 2 | 517 | 0.5 | 2.5 | 14100 | 0.3 | 0.2 | 130 | -0.5 | 15.5 | 115 | -20 | 1.6 | 213000 | 130 | 0.7 | 25.6 | -1 |  | -62.095419 | 56.329337 | Voiseys Bay | Steve Barnes | VOI | Canada | Newfoundland and Labrador | Magmatic Ni-Cu-PGE |  | PLOV-BX-1C
700848 |  | 0.044 | 0.022 | 0.306 | 0.067 | 2.1 | 1 | 0.01 | 2 | 4300 | 98 | 24100 | 0.3 | 1380 | 950 | 0.4 | 2240 | 354000 | 0.1 | 450 | 1.2 | 2.2 | 0.2 | 0.85 | 0.2 | 0.1 | 0.25 | -0.05 | 0.2 | -0.05 | 0.1 | -0.02 | 0.1 | -0.02 | 3.5 | 21100 | 2370 | 2.3 | 550 | -0.5 | 102000 | 100 | 24 | 1 | 0.02 | 230000 | 3.3 | 2 | 10 | -1 | 6 | -0.5 | 0.5 | 300 | 12.9 | -0.1 | 15 | 1 | 1.4 | 85 | 20 | 0.4 | 108000 | 20 | 0.4 | 1.6 | 3 |  | 119.676178 | -32.477317 | Spotted Quoll | Steve Barnes | SQL | Australia | Western Australia | Magmatic Ni-Cu-PGE |  | SQ971-1
700849 | 3 | 0.047 | 0.03 | 0.342 | 0.058 | 2.2 | 1 | 0.03 | 2.5 | 4400 | 101 | 24800 | 0.25 | 1370 | 950 | 0.4 | 2220 | 358000 | 0.1 | 450 | 1.8 | 3.5 | 0.35 | 1.4 | 0.25 | 0.1 | 0.25 | -0.05 | 0.2 | -0.05 | 0.15 | -0.02 | 0.1 | -0.02 | 3.5 | 21300 | 2380 | 2.2 | 550 | -0.5 | 103000 | 150 | 24 | 1.2 | 0.02 | 226000 | 3.8 | 2 | 10 | 1 | 4 | -0.5 | 0.6 | 300 | 13.1 | -0.1 | 15 | -0.5 | 1.4 | 90 | -20 | 0.4 | 107000 | 20 | 0.4 | 1.6 | 3 |  |  |  | Duplicate
700850 | 3 | IS | IS | IS | 0.034 | 0.8 | 0.6 | 0.01 | 1 | 10500 | 82 | 12300 | 0.45 | 763 | 1600 | 1.7 | 1920 | 190000 | 0.06 | 1200 | 3.4 | 6.5 | 0.65 | 2.55 | 0.5 | 0.15 | 0.55 | 0.05 | 0.45 | 0.1 | 0.3 | 0.04 | 0.25 | 0.04 | 11.5 | 134000 | 882 | 2 | 1150 | 1 | 51600 | 100 | 9 | 8 | -0.01 | 127000 | 2.4 | 5 | -5 | 1 | 13 | -0.5 | 2.1 | 600 | 0.7 | 0.3 | 35 | 3.5 | 2.9 | 70 | -20 | 0.6 | 129000 | 30 | 0.3 | 3 | 2 |  |  |  | Standard
700851 |  | 0.154 | 0.03 | 1.1 | 0.251 | 6.8 | 2.8 | -0.01 | 0.5 | 32900 | 187 | 4300 | 0.05 | 636 | 600 | 1.6 | 430 | 333000 | 0.04 | 10700 | 18 | 33.6 | 3.65 | 13.3 | 1.95 | 0.3 | 1.15 | 0.1 | 0.45 | 0.05 | 0.1 | -0.02 | 0.1 | -0.02 | 11 | 7000 | 190 | 8 | 5950 | 6 | 53800 | 100 | 9 | 60 | 0.09 | 234000 | 1.5 | 4 | 20 | -1 | 61 | -0.5 | 11.4 | 2200 | 0.5 | 0.6 | 45 | -0.5 | 1.5 | 50 | 20 | 2 | 121000 | 150 | 0.4 | 10.2 | 2 |  | -97.840201 | 55.720292 | Thompson | Steve Barnes | TMP | Canada | Manitoba | Magmatic Ni-Cu-PGE |  | TH_PL_Sample 3
700852 |  | 0.206 | 3.24 | 0.84 | 0.193 | 19.6 | 40 | 0.01 | 6 | 21800 | 12 | 45800 | 6.25 | 844 | 650 | 0.4 | 4120 | 262000 | 1.18 | 600 | 1 | 2.6 | 0.35 | 1.85 | 0.65 | 0.2 | 0.85 | 0.15 | 0.95 | 0.2 | 0.6 | 0.08 | 0.55 | 0.08 | 2.5 | 18200 | 728 | 2.7 | 1300 | 1 | 185000 | 150 | 16 | 1.2 | 0.02 | 242000 | 1.6 | 10 | 50 | 10 | 34 | -0.5 | 0.4 | 1500 | 0.6 | -0.1 | 80 | 1.5 | 5.5 | 65 | 20 | 0.4 | 65500 | 20 | -0.1 | 4.6 | 4 |  | 121.6783 | -31.17778 | Macleay | Steve Barnes | MLY | Australia | Western Australia | Magmatic Ni-Cu-PGE |  | Macleay SEB1
700853 |  | 0.005 | 0.002 | 0.002 | 0.005 | 1.5 | 0.1 | -0.01 | 0.15 | 74400 | 416 | 1900 | 0.1 | 214 | 100 | 6.6 | 25700 | 60900 | 0.72 | 39100 | 31.6 | 77.9 | 7.35 | 29.1 | 6.6 | 1.2 | 5.5 | 0.65 | 3.85 | 0.7 | 2.25 | 0.34 | 2.25 | 0.34 | 69 | 19300 | 456 | 1.4 | 1250 | 16 | 86 | 800 | 18 | 160 | 0.01 | 25000 | 1.9 | 15 | -5 | 3 | 41 | 1.5 | 15.7 | 4900 | 1 | 2.4 | 115 | 1.5 | 21.5 | 70 | 120 | 5.6 | 239000 | 250 | 2.2 | 19.6 | 2 |  | 25.265993 | -10.797196 | Kamoa | Simon Dorling | KMO | DRC | Katanga | Sediment Hosted Cu | Stratiform Cu | DKMC_DD_884
700854 |  | 0.007 | 0.002 | 0.003 | 0.005 | 5.7 | 0.08 | 0.08 | 0.55 | 65000 | 2 | 15900 | 0.05 | 162 | 100 | 6.4 | 43400 | 67100 | 0.18 | 43400 | 31.8 | 74.4 | 7 | 28.3 | 6.05 | 1.2 | 4.65 | 0.55 | 3.3 | 0.6 | 2 | 0.32 | 2.15 | 0.34 | 77.5 | 24600 | 852 | 0.9 | 350 | 15 | 48 | 600 | 5 | 185 | 0.02 | 13200 | 1.5 | 21 | -5 | 2 | 52 | 1 | 13 | 5300 | 0.6 | 2.1 | 155 | 1 | 18.2 | 65 | 140 | 5.6 | 250000 | 190 | 2.1 | 16.6 | 3 |  | 25.184795 | -10.896223 | Kakula | Simon Dorling | KKL | DRC | Katanga | Sediment Hosted Cu | Stratiform Cu | DKMC_DD_1026
700855 |  | 0.836 | -0.001 | -0.001 | 0.923 | 7.4 | 0.04 | 0.02 | 0.65 | 10100 | 18 | 30700 | 0.1 | 2350 | -50 | 0.1 | 36700 | 37900 | 0.06 | 300 | 0.8 | 2 | 0.25 | 1.2 | 0.8 | 0.2 | 1.2 | 0.2 | 1.05 | 0.2 | 0.55 | 0.08 | 0.5 | 0.08 | 59 | 139000 | 872 | 2 | 200 | 2.5 | 52 | 350 | 8 | 1.8 | 0.02 | 38200 | 1.2 | 5 | -5 | 1 | 38 | -0.5 | 1.6 | 800 | 0.1 | 12.1 | 55 | -0.5 | 5.1 | 10 | 40 | 0.6 | 146000 | 30 | 0.4 | 3.8 | -1 |  | 25.226821 | -11.016293 | Kalongwe | Simon Dorling | KLW | DRC | Katanga | Sediment Hosted Cu | Stratiform Cu | DKAL_DD088_A
700856 |  | 0.361 | -0.001 | -0.001 | 0.326 | 2.5 | 0.02 | -0.01 | 1.3 | 17300 | 10 | 63500 | -0.05 | 4340 | -50 | -0.1 | 13900 | 37200 | 0.02 | 200 | 2.5 | 6 | 0.75 | 3.35 | 1.6 | 0.45 | 2.35 | 0.35 | 1.7 | 0.3 | 0.85 | 0.12 | 0.75 | 0.12 | 119 | 62800 | 652 | 7.6 | 200 | 4 | 38 | 1300 | 4 | 0.8 | 0.04 | 39200 | 1.2 | 3 | -5 | -1 | 59 | -0.5 | 2.5 | 1300 | 0.2 | 30.3 | 85 | 1 | 8.1 | 10 | 40 | 0.8 | 241000 | 70 | 1 | 6.4 | -1 |  | 25.226821 | -11.016293 | Kalongwe | Simon Dorling | KLW | DRC | Katanga | Sediment Hosted Cu | Stratiform Cu | DKAL_DD088_B
700857 |  | 30.5 | -0.001 | -0.001 | 35.8 | 34.9 | 11.4 | 0.13 | 11 | 1300 | 1760 | 50200 | 0.1 | 2080 | -50 | 0.2 | 24100 | 159000 | 0.74 | 500 | 55.5 | 88.4 | 7.45 | 27 | 5.5 | 0.6 | 4.5 | 0.55 | 3.2 | 0.6 | 1.6 | 0.24 | 1.8 | 0.3 | 1.5 | 27300 | 434 | 0.7 | 650 | -0.5 | 374 | 100 | 60 | 1 | 0.25 | 174000 | 1.7 | 16 | -5 | 35 | 11 | -0.5 | 3.1 | 100 | -0.1 | 1.2 | -5 | 2950 | 13.3 | 15 | 20 | 0.6 | 208000 | 30 | -0.1 | 0.8 | -1 |  | 122.209869 | -21.721615 | Telfer | Anonymous | TEL | Australia | Western Australia | Orogenic - Intrusion Related Au | Intrusion Related Au
700858 |  | 90.6 | -0.001 | -0.001 | 60.7 | 10 | 6 | 0.03 | 2.35 | 600 | 141 | 88800 | 0.9 | 113 | -50 | 0.1 | 6370 | 25900 | 0.28 | 150 | 199 | 343 | 31.1 | 114 | 22 | 2.1 | 14.4 | 1.4 | 6.75 | 1.1 | 2.85 | 0.4 | 3.05 | 0.48 | 0.5 | 42300 | 1350 | 0.5 | 750 | -0.5 | 18 | 200 | 355 | 0.6 | 0.02 | 7400 | 1.5 | 46 | -5 | 10 | 26 | -0.5 | 5.5 | -100 | -0.1 | 0.5 | 5 | 570 | 28.1 | 170 | -20 | -0.2 | 267000 | 10 | -0.1 | -0.2 | 2 |  | 122.209869 | -21.721615 | Telfer | Anonymous | TEL | Australia | Western Australia | Orogenic - Intrusion Related Au | Intrusion Related Au
700859 |  | 18.4 | -0.001 | -0.001 | 42.4 | 22.6 | 13.4 | 0.04 | 2 | 9900 | 130 | 105000 | 0.25 | 67 | -50 | 0.2 | 5640 | 33700 | 0.64 | 2850 | 90.1 | 138 | 11.3 | 40.3 | 7.3 | 0.85 | 5.3 | 0.7 | 3.9 | 0.9 | 3.15 | 0.54 | 4.7 | 0.92 | 0.5 | 55700 | 1120 | 0.5 | 4300 | 1 | 76 | 150 | 9 | 14.6 | 0.02 | 24800 | 1.2 | 47 | -5 | 25 | 29 | -0.5 | 5.4 | 600 | -0.1 | 0.7 | 5 | 200 | 20.6 | 50 | -20 | 1.8 | 207000 | 120 | 0.3 | 2.6 | -1 |  | 122.209869 | -21.721615 | Telfer | Anonymous | TEL | Australia | Western Australia | Orogenic - Intrusion Related Au | Intrusion Related Au
700860 |  | 0.273 | -0.001 | -0.001 | 0.42 | 2 | 0.6 | -0.01 | 0.35 | 37300 | 665 | 35000 | 0.05 | 176 | -50 | 0.2 | 35 | 172000 | -0.02 | 2700 | 78.8 | 141 | 12.7 | 48 | 9.8 | 1.25 | 6.45 | 0.65 | 2.9 | 0.45 | 1.2 | 0.16 | 1.2 | 0.18 | 1 | 15300 | 634 | 4.4 | 27900 | 4 | 60 | 400 | 4 | 9 | -0.01 | 185000 | 1.2 | 4 | -5 | 1 | 32 | 1 | 13.5 | 2300 | -0.1 | 2.9 | 15 | 30 | 11.5 | -5 | 100 | 4.4 | 183000 | 180 | 0.4 | 8.2 | 2 |  | 122.209869 | -21.721615 | Telfer | Anonymous | TEL | Australia | Western Australia | Orogenic - Intrusion Related Au | Intrusion Related Au
700861 |  | 17.7 | 0.005 | -0.001 | 22.6 | 5.2 | 1 | 0.01 | 6.5 | 12400 | 1550 | 300 | 0.05 | 336 | -50 | 0.3 | 10500 | 251000 | 0.66 | 6150 | 8.9 | 17.9 | 1.8 | 7.25 | 2.1 | 0.5 | 4.25 | 0.95 | 7.3 | 1.45 | 4.2 | 0.6 | 3.9 | 0.5 | 2 | 300 | 100 | 0.6 | 300 | 1.5 | 366 | 100 | 12 | 34.6 | 0.01 | 272000 | 1.2 | -1 | -5 | 40 | 1 | -0.5 | 5.6 | 700 | 0.1 | 1 | 5 | 10 | 40.6 | 10 | 20 | 2.8 | 208000 | 180 | 0.4 | 4 | 2 |  | 122.209869 | -21.721615 | Telfer | Anonymous | TEL | Australia | Western Australia | Orogenic - Intrusion Related Au | Intrusion Related Au
700862 |  | 6.44 | -0.001 | 0.002 | 6.49 | 17.2 | 9.6 | 0.04 | 6 | 39300 | 474 | 56100 | 0.2 | 1430 | -50 | 0.1 | 3540 | 115000 | 0.56 | 1750 | 138 | 235 | 21.4 | 79.5 | 14.8 | 1.25 | 9.7 | 1.05 | 5.45 | 0.9 | 2.55 | 0.38 | 2.45 | 0.4 | 0.5 | 19800 | 756 | 0.3 | 31100 | 3.5 | 390 | 350 | 81 | 8 | 0.01 | 112000 | 1.2 | 20 | -5 | 20 | 52 | 1 | 20.1 | 2400 | -0.1 | 1.5 | 25 | 40 | 25.3 | 25 | -20 | 3.8 | 204000 | 150 | 0.7 | 10 | 2 |  | 122.209869 | -21.721615 | Telfer | Anonymous | TEL | Australia | Western Australia | Orogenic - Intrusion Related Au | Intrusion Related Au
700863 |  | 3.76 | -0.001 | -0.001 | 3.69 | -0.02 | -0.02 | 0.7 | -0.05 | 1300 | 71 | 600 | 0.2 | 2 | -50 | -0.1 | 10 | 1200 | -0.02 | 100 | 100 | 1.6 | 0.15 | 0.2 | 0.1 | -0.05 | 0.15 | -0.05 | 0.1 | -0.05 | 0.05 | 0.02 | 0.1 | -0.02 | -0.5 | 100 | 12 | -0.1 | 250 | -0.5 | 4 | 100 | 4 | 0.4 | 0.03 | 144000 | 365000 | -1 | -5 | -1 | 4 | -0.5 | -0.1 | -100 | 0.2 | 0.7 | 5 | 210 | 0.5 | 15 | 20 | -0.2 | 156000 | -10 | -0.1 | -0.2 | 2 |  | 120.274334 | -21.820278 | Blue Spec | Franco Pirajno | BSP | Australia | Western Australia | Orogenic - Intrusion Related Au | Orogenic Au | 3
700864 |  | 1.52 | -0.001 | -0.001 | 1.47 | 0.08 | -0.02 | 0.25 | -0.05 | 3400 | 140 | 10700 | -0.05 | -1 | -50 | 0.2 | 10 | 6000 | -0.02 | 350 | 39 | 1.2 | 0.15 | 0.4 | 0.05 | -0.05 | 0.15 | -0.05 | 0.1 | -0.05 | 0.05 | -0.02 | -0.05 | -0.02 | -0.5 | 5800 | 70 | -0.1 | 500 | -0.5 | 20 | 100 | 7 | 1.6 | 0.01 | 62600 | 137000 | 2 | -5 | -1 | 20 | -0.5 | -0.1 | 100 | -0.1 | -0.1 | 10 | 20 | 0.5 | 10 | 40 | -0.2 | 327000 | -10 | -0.1 | 0.6 | 2 |  | 120.274334 | -21.820278 | Blue Spec | Franco Pirajno | BSP | Australia | Western Australia | Orogenic - Intrusion Related Au | Orogenic Au | Blue Spec
700865 |  | 0.265 | -0.001 | -0.001 | 0.333 | 1.7 | -0.02 | 0.16 | -0.05 | 4700 | 574 | 800 | -0.05 | -1 | -50 | 1.1 | 30 | 2500 | -0.02 | 1300 | 134 | 3.7 | 0.5 | 1.8 | 0.4 | 0.05 | 0.25 | -0.05 | 0.15 | -0.05 | 0.1 | -0.02 | 0.1 | -0.02 | -0.5 | 600 | 8 | -0.1 | 200 | -0.5 | 2 | 100 | 93 | 7.8 | 0.02 | 228000 | 484000 | -1 | 10 | -1 | 6 | -0.5 | 0.6 | 200 | 2.8 | 0.3 | 5 | 10 | 0.8 | 15 | 40 | 0.6 | 83400 | 50 | 0.2 | 0.4 | -1 |  | 171.889738 | -42.167424 | Reefton | Franco Pirajno | REE | New Zealand | West Coast | Orogenic - Intrusion Related Au | Orogenic Au
700866 |  | 0.023 | -0.001 | -0.001 | 0.025 | 0.8 | -0.02 | 3.66 | 116 | 1800 | -1 | 400 | 20 | -1 | -50 | 0.1 | 75 | 900 | 0.1 | 150 | 1.4 | 1 | 0.2 | 0.65 | 0.1 | -0.05 | 0.1 | -0.05 | 0.1 | -0.05 | -0.05 | -0.02 | 0.05 | -0.02 | 2 | 200 | 6 | 0.3 | 50 | -0.5 | 12 | 100 | 878000 | 0.4 | 0.02 | 120000 | 152 | -1 | -5 | 15 | 8 | -0.5 | 0.3 | 100 | 0.7 | 0.3 | 5 | 3.5 | 0.5 | 35 | 60 | -0.2 | 8800 | 20 | -0.1 | 0.4 | -1 |  | 28.436943 | -14.461398 | Kabwe | Franco Pirajno | KBW | Zambia | Central | Sediment Hosted Pb-Zn | MVT | 16
700867 |  | 0.012 | 0.002 | 0.002 | 0.006 | 0.26 | -0.02 | 5.1 | 5 | -100 | 152 | 18800 | 558 | -1 | -50 | -0.1 | 120 | 4700 | 0.84 | -50 | 1 | 1.4 | 0.1 | 0.4 | 0.1 | -0.05 | 0.05 | -0.05 | 0.05 | -0.05 | -0.05 | -0.02 | -0.05 | -0.02 | 3.5 | 11200 | 182 | 1.1 | 50 | -0.5 | 8 | 200 | 1600 | 0.4 | 0.02 | 173000 | 134 | -1 | 175 | 3 | 23 | -0.5 | -0.1 | 100 | -0.1 | 1.2 | 15 | 5 | 0.3 | 593000 | 80 | -0.2 | 49800 | 10 | -0.1 | 3.8 | 2 |  | 28.436943 | -14.461398 | Kabwe | Franco Pirajno | KBW | Zambia | Central | Sediment Hosted Pb-Zn | MVT | 45
700868 |  | 2.09 | -0.001 | -0.001 | 2.53 | -0.02 | 0.02 | 17.6 | 371 | 200 | 2770 | -100 | 3300 | -1 | -50 | -0.1 | 8660 | 8200 | 25.1 | 100 | 0.2 | -0.1 | -0.05 | -0.05 | -0.05 | -0.05 | -0.05 | -0.05 | -0.05 | -0.05 | -0.05 | -0.02 | -0.05 | -0.02 | -0.5 | -100 | 84 | 3.7 | 50 | -0.5 | 2 | 100 | 1800 | 0.4 | -0.01 | 334000 | 677 | -1 | 165 | -1 | -1 | -0.5 | -0.1 | -100 | 1 | -0.1 | -5 | 3 | -0.1 | 670000 | -20 | 0.2 | 1000 | 10 | -0.1 | 186 | 110 |  | 178.455933 | -18.038008 | Tholo-I-Suva | Franco Pirajno | TSV | Fiji | Central | VHMS |  | 40
700869 |  | 0.047 | 0.005 | -0.001 | 0.032 | 0.06 | 0.26 | 1.66 | 99.5 | 200 | 31 | 1500 | 25 | 8 | -50 | -0.1 | 283000 | 153000 | 0.2 | 200 | 1.6 | 7.2 | 0.5 | 2.15 | 0.5 | 0.1 | 0.45 | 0.05 | 0.3 | -0.05 | 0.1 | -0.02 | 0.05 | -0.02 | 3 | 200 | 124 | 915 | 50 | -0.5 | 8 | 500 | 247 | 0.8 | 0.13 | 203000 | 32 | -1 | -5 | -1 | 16 | -0.5 | -0.1 | -100 | 6.8 | 0.4 | 15 | 3.5 | 1.1 | 160 | -20 | 0.2 | 174000 | 10 | -0.1 | 4.2 | 3 |  | 17.704267 | -19.708942 | Kombat | Franco Pirajno | KBT | Namibia | Otjozondjupa | Sediment Hosted Cu | Structurally Hosted Cu
700870 |  | 0.034 | -0.001 | 0.001 | 0.037 | 1.5 | 1 | 0.02 | 3 | 1000 | -1 | 300 | 0.6 | 5 | -50 | -0.1 | 308000 | 280000 | 0.26 | 450 | 0.1 | -0.1 | -0.05 | 0.05 | -0.05 | -0.05 | -0.05 | -0.05 | -0.05 | -0.05 | -0.05 | -0.02 | -0.05 | -0.02 | 2.5 | -100 | 16 | 16.2 | 300 | -0.5 | 2 | -50 | 31 | 2.2 | 0.03 | 313000 | 7 | -1 | 25 | -1 | 2 | -0.5 | -0.1 | -100 | 0.1 | -0.1 | 10 | 2.5 | 0.1 | 60 | -20 | -0.2 | 44700 | -10 | -0.1 | 0.6 | 2 |  | 30.04178 | -22.334878 | Messina | Franco Pirajno | MSS | South Africa | Limpopo | IOCG |  | AZ2070
700871 |  | 0.074 | -0.001 | -0.001 | 0.042 | 1 | 0.6 | 0.37 | 116 | 13800 | -1 | 2500 | 6.5 | 4 | -50 | 0.3 | 623000 | 82600 | 0.34 | 7100 | 4.4 | 7 | 0.8 | 2.95 | 0.6 | 0.15 | 0.55 | 0.1 | 0.5 | 0.1 | 0.25 | 0.04 | 0.25 | 0.04 | -0.5 | 700 | 10 | 7.5 | 150 | -0.5 | 18 | 50 | 25 | 25.4 | 0.04 | 228000 | 8.7 | 2 | 10 | -1 | 5 | -0.5 | 1.3 | 300 | 0.2 | -0.1 | 20 | 2 | 2.6 | 25 | -20 | 0.4 | 20200 | 20 | 0.2 | 2.6 | -1 |  | 30.04178 | -22.334878 | Messina | Franco Pirajno | MSS | South Africa | Limpopo | IOCG |  | AZ2072
700872 |  | 0.12 | -0.001 | -0.001 | 0.128 | 0.6 | 0.02 | 115 | 1680 | 6000 | 68 | 500 | 791 | 24 | -50 | 1 | 3690 | 39800 | 0.82 | 2800 | 3.2 | 5.8 | 0.7 | 3.1 | 0.95 | 0.25 | 0.75 | 0.1 | 0.65 | 0.15 | 0.35 | 0.06 | 0.35 | 0.06 | 5 | 1300 | 4160 | 2.3 | 150 | -0.5 | 24 | 50 | 588000 | 11.4 | 0.01 | 143000 | 4230 | 1 | 25 | 1 | 3 | -0.5 | 1.1 | 200 | 0.7 | 0.6 | 5 | 2 | 3.4 | 88700 | -20 | 0.2 | 29000 | 20 | 0.1 | 4.4 | 2 |  | -115.816913 | 47.520608 | Star | Franco Pirajno | STA | USA | Idaho | Epithermal |  | AZ3546
700873 | 1 | 0.029 | -0.001 | -0.001 | 0.004 | -0.02 | -0.02 | 0.03 | 0.15 | 47100 | 3 | 200 | 0.25 | 325 | 187000 | 0.2 | 20 | 324000 | 0.02 | 250 | 0.3 | 0.6 | 0.05 | 0.25 | 0.05 | -0.05 | 0.1 | -0.05 | 0.1 | -0.05 | 0.05 | -0.02 | -0.05 | -0.02 | 2 | 57000 | 4140 | 2.3 | 200 | -0.5 | 1680 | -50 | 21 | 2 | 0.01 | 600 | 9 | -1 | 45 | -1 | 3 | -0.5 | -0.1 | 3400 | -0.1 | -0.1 | 1040 | 1.5 | 0.4 | 1880 | -20 | 0.2 | 32000 | 10 | -0.1 | 65.6 | 3 |  | 121.971 | -30.728 | Bulong | Franco Pirajno | BLG | Australia | Western Australia | Layered Intrusion Cr-PGE-V |  | 51
700874 | 1 | 0.01 | -0.001 | -0.001 | 0.003 | -0.02 | -0.02 | 0.02 | 0.45 | 81600 | -1 | 3600 | 0.3 | 278 | 314000 | -0.1 | 20 | 186000 | 0.02 | 250 | 0.8 | 1.3 | 0.15 | 0.65 | 0.1 | 0.05 | 0.1 | -0.05 | 0.1 | -0.05 | 0.05 | 0.02 | 0.05 | -0.02 | 1 | 67000 | 1620 | 3.2 | 800 | -0.5 | 864 | 100 | 170 | 4.2 | -0.01 | 600 | 14 | 9 | 40 | -1 | 15 | -0.5 | 0.2 | 3600 | -0.1 | -0.1 | 1940 | 3.5 | 0.6 | 615 | 20 | 0.2 | 13000 | 20 | -0.1 | 55.2 | 2 |  | 29.161 | -24.235 | Bushveld | Franco Pirajno | BVD | South Africa | Limpopo | Layered Intrusion Cr-PGE-V |  | AZ6873
700875 | 1 | 0.035 | -0.001 | -0.001 | 0.002 | -0.02 | -0.02 | 0.02 | -0.05 | 63100 | -1 | 200 | 0.2 | 189 | 389000 | -0.1 | 50 | 101000 | -0.02 | 50 | 0.5 | 0.3 | 0.05 | 0.25 | 0.1 | -0.05 | 0.1 | -0.05 | -0.05 | -0.05 | -0.05 | 0.02 | -0.05 | -0.02 | 1 | 96500 | 1300 | 2.3 | -50 | -0.5 | 1940 | -50 | 10 | 4.8 | 0.02 | 1000 | 12 | 5 | 60 | 95 | 2 | -0.5 | -0.1 | 1400 | -0.1 | -0.1 | 475 | 90 | 0.5 | 380 | -20 | -0.2 | 7800 | -10 | -0.1 | 28.2 | 2 |  | 173.364995 | -41.348715 | Dun Mountain | Franco Pirajno | DMT | New Zealand | Marlborough District | Podiform Cr |  | AZ6862
700876 |  | 0.004 | 0.002 | -0.001 | 0.081 | 0.12 | 0.28 | 0.89 | 0.4 | 12600 | -1 | 75400 | 6.85 | 23 | 200 | 1 | 945 | 87500 | 1.24 | 250 | 38.3 | 122 | 22 | 115 | 44.5 | 3.65 | 50 | 8.5 | 48.2 | 9.25 | 25.2 | 3.56 | 22.5 | 3.04 | 9 | 2000 | 1150 | 5370 | 400 | 12 | 122 | 200 | 19 | 3 | 1.45 | 33600 | 10 | 6 | 15 | 191000 | 11 | 52 | 0.8 | 2000 | 0.9 | 2 | 40 | 13600 | 261 | 45 | 980 | 12.4 | 120000 | 150 | 6.4 | 7.2 | 2 |  | 20.881497 | -28.494099 | Van Rooi's Vlei | Franco Pirajno | VRV | South Africa | Northern Cape | Granite Related | Greisen | AZ7710
700877 |  | 0.035 | -0.001 | -0.001 | 0.383 | 96.6 | 0.2 | 2.66 | 12.5 | 64300 | 28400 | 2800 | 106 | 7 | 150 | 10.1 | 2150 | 78900 | 30.9 | 4600 | 32.8 | 54.8 | 6.15 | 23.2 | 4.55 | 0.85 | 3.15 | 0.45 | 2.2 | 0.45 | 2.3 | 0.22 | 1.45 | 0.24 | 209 | 9400 | 2300 | 45.2 | 5750 | 7.5 | 36 | 1100 | 290 | 105 | 5.35 | 21600 | 14 | 22 | 10 | 135 | 376 | 2 | 6.5 | 4100 | 0.7 | 2.3 | 100 | 64800 | 12 | 9050 | 10800 | 4 | 244000 | 120 | 5.2 | 18 | 22 |  | -7.748864 | 40.154285 | Panasquieira | Franco Pirajno | PSQ | Portugal | Castelo Branco | Granite Related | Greisen | AZ3587
700878 |  | 0.015 | -0.001 | -0.001 | 0.011 | 0.5 | 0.38 | 0.02 | 0.1 | 59700 | 8 | 1500 | 0.1 | 4 | 100 | 1 | 85 | 12500 | 0.2 | 63500 | 27.1 | 49 | 5.35 | 18.7 | 4.05 | 0.45 | 3.2 | 0.45 | 2.4 | 0.45 | 2.1 | 0.22 | 1.65 | 0.26 | 5.5 | 600 | 158 | 1990 | 13400 | 16.5 | 12 | 150 | 33 | 209 | 0.22 | 9400 | 9 | 3 | -5 | 115 | 138 | 1.5 | 16.8 | 600 | 1.9 | 2.8 | 5 | 1830 | 12.2 | 40 | 20 | 5.4 | 346000 | 130 | 1.5 | 13.2 | 2 |  | 119.428458 | 28.621229 | Zhilingtou | Franco Pirajno | ZGT | China | Zhejiang | Porphyry | Porphyry Mo | 123914
700879 |  | 0.046 | -0.001 | -0.001 | 0.674 | 663 | 2.2 | 0.02 | 12.5 | 20100 | 9 | 148000 | 3.75 | 27 | 100 | 73 | 12700 | 152000 | 12.2 | 10800 | 8.5 | 15.5 | 1.95 | 8.2 | 1.9 | 0.35 | 1.8 | 0.35 | 1.7 | 0.35 | 0.9 | 0.14 | 1 | 0.14 | 50 | 23200 | 5080 | 5 | 2050 | 9 | 68 | 350 | 23 | 189 | -0.01 | 17800 | 11 | 7 | 10 | 300 | 454 | 1 | 3.5 | 3300 | 1 | 1.5 | 75 | 155 | 9.2 | 590 | 20 | 2.6 | 227000 | 90 | 0.8 | 17 | 10 |  | 103.132506 | 23.336189 | Gejiu | Franco Pirajno | GJU | China | Yunnan | Granite Related | Greisen | 205678
700880 | 1 | 0.057 | -0.001 | -0.001 | 0.328 | 5 | 0.08 | 0.02 | 0.25 | 68200 | 5 | 37700 | 0.3 | 61 | 600 | 458 | 230 | 93500 | 0.22 | 50400 | 24.8 | 48.9 | 6.15 | 26.6 | 6.55 | 1.95 | 6.4 | 0.95 | 4.55 | 0.85 | 2.05 | 0.26 | 1.65 | 0.2 | 149 | 86100 | 1380 | 4.5 | 4900 | 26 | 292 | 1850 | 16 | 1550 | -0.01 | 6000 | 9 | 25 | -5 | 65 | 327 | 1.5 | 3 | 17600 | 10.2 | 0.5 | 285 | 45 | 21.2 | 200 | 60 | 6 | 204000 | 170 | 2.1 | 21.4 | 2 |  | 103.132506 | 23.336189 | Gejiu | Franco Pirajno | GJU | China | Yunnan | Granite Related | Greisen
700881 | 1 | 0.021 | -0.001 | -0.001 | 0.005 | 2 | 0.02 | -0.01 | 0.1 | 71300 | 13 | 80000 | 0.3 | 44 | 550 | 82.1 | 385 | 82300 | 0.5 | 20700 | 28.1 | 54.2 | 6.85 | 29.9 | 7 | 2.3 | 6.55 | 1.05 | 5.2 | 0.95 | 2.45 | 0.34 | 1.95 | 0.28 | 72.5 | 69100 | 1410 | 4.8 | 9550 | 28.5 | 218 | 1800 | 9 | 556 | 0.02 | 8800 | 48 | 28 | -5 | 395 | 674 | 1.5 | 3.1 | 17000 | 3.2 | 0.8 | 280 | 10 | 25.1 | 200 | 20 | 5.6 | 188000 | 230 | 1.6 | 23.4 | 3 |  | 103.132506 | 23.336189 | Gejiu | Franco Pirajno | GJU | China | Yunnan | Granite Related | Greisen | 205677
700882 |  | 0.068 | 0.08 | 0.026 | 0.006 | 12.9 | 7.1 | 0.04 | 2 | 5000 | 16 | 5100 | 0.45 | 1580 | 200 | 0.9 | 2830 | 484000 | 0.02 | 300 | 1.5 | 2.4 | 0.3 | 1.35 | 0.3 | 0.05 | 0.3 | -0.05 | 0.3 | 0.05 | 0.15 | 0.02 | 0.1 | 0.02 | 5.5 | 7400 | 122 | 3.1 | 100 | 2 | 59500 | 150 | 11 | 0.8 | 0.25 | 316000 | 8 | 2 | 60 | 1 | 5 | -0.5 | 0.3 | 400 | 3.1 | -0.1 | 40 | 5 | 1.6 | 40 | 20 | 0.4 | 25000 | 30 | 0.1 | 1.4 | 22 |  | 104.32358 | 21.18897 | Ban Phuc | Franco Pirajno | BPH | Vietnam | Son La | Magmatic Ni-Cu-PGE
700883 | 1 | 0.008 | 0.008 | 0.003 | 0.004 | 4.3 | 0.12 | 0.1 | 2 | 700 | 29 | 14600 | 0.2 | 19 | -50 | 0.4 | 280 | 582000 | 0.04 | 50 | 1.7 | 1.6 | 0.25 | 1.2 | 0.6 | 0.65 | 0.7 | 0.05 | 0.35 | 0.05 | 0.15 | 0.02 | 0.15 | 0.02 | 2.5 | 1700 | 290 | 1.6 | -50 | 0.5 | 14 | 500 | 90 | 0.8 | 0.02 | 154000 | 9 | -1 | -5 | 10 | 159 | -0.5 | 0.2 | 100 | -0.1 | 0.3 | 20 | 5 | 1.5 | 40 | -20 | -0.2 | 15000 | -10 | 1.3 | 3 | 11 |  | 109.043301 | 19.235827 | Shilu | Franco Pirajno | SHL | China | Hainan | Skarn | Skarn Cu
700884 |  | 0.552 | -0.001 | 0.008 | 0.031 | 0.7 | 1.08 | 0.15 | 113 | 2400 | -1 | 500 | 0.3 | 1 | -50 | 0.1 | 712000 | 10500 | -0.02 | 1100 | 8.5 | 13.6 | 1.45 | 5.45 | 1 | 0.25 | 0.7 | 0.1 | 0.65 | 0.15 | 0.4 | 0.06 | 0.4 | 0.04 | -0.5 | 100 | 12 | 163 | 50 | 1 | 16 | 100 | 15 | 3.8 | 0.83 | 183000 | 8 | 1 | 10 | 5 | 6 | -0.5 | 2 | 200 | -0.1 | -0.1 | -5 | 5 | 3.5 | 10 | -20 | 1.6 | 34200 | 60 | -0.1 | 0.8 | -1 |  | 30.04178 | -22.334878 | Messina | Franco Pirajno | MSS | South Africa | Limpopo | IOCG |  | AZ2071
700885 |  | 1.17 | -0.001 | -0.001 | 1.2 | 7.3 | 0.26 | -0.01 | 3.5 | 58000 | 11 | 4000 | 0.95 | 18 | 200 | 3.5 | 780 | 62100 | 0.38 | 36800 | 26.9 | 48.5 | 5.6 | 20.7 | 4.4 | 0.65 | 3.85 | 0.6 | 3.45 | 0.7 | 1.95 | 0.3 | 2 | 0.28 | 11.5 | 9300 | 1970 | 1.8 | 800 | 6 | 12 | 300 | 113 | 163 | 0.02 | 35400 | 9 | 11 | -5 | 15 | 13 | 1 | 12.4 | 2200 | 1.4 | 1.5 | 75 | 5 | 19.4 | 285 | 20 | 3.6 | 329000 | 80 | 1.2 | 16.2 | 2 |  | 146.272236 | -20.292782 | Mount Leyshon | Ralph Porter | MLS | Australia | Queensland | Orogenic - Intrusion Related Au | Intrusion Related Au
700886 | 1 | 0.039 | -0.001 | -0.001 | 0.025 | 7 | 0.18 | 0.07 | 1 | 5900 | 16 | 200 | 0.05 | 390 | -50 | 11.6 | 5 | 593000 | -0.02 | 7950 | 0.6 | 0.9 | 0.1 | 0.35 | 0.05 | -0.05 | 0.1 | -0.05 | 0.1 | -0.05 | -0.05 | -0.02 | 0.05 | -0.02 | 36 | 9200 | 114 | 1.4 | 50 | 1 | 16 | 50 | 16 | 152 | 0.07 | 79400 | 8.26 | 1 | -5 | 220 | -1 | -0.5 | 0.6 | 600 | 0.5 | 0.3 | 30 | 380 | 0.5 | 15 | 20 | 0.4 | 21600 | 20 | -0.1 | 4.2 | 4 |  | 10.424 | 42.824 | Elba- Rio Marina | Leigh Bettenay | ELB | Italy | Livorno | Skarn | Skarn Fe
700887 | 1 | 0.007 | -0.001 | -0.001 | 0.008 | 0.28 | 0.02 | 0.03 | -0.05 | 7800 | 2 | 300 | 0.05 | 4 | -50 | 3.6 | 5 | 592000 | -0.02 | 7450 | 10 | 18.2 | 1.95 | 6.8 | 1.45 | 0.4 | 1.25 | 0.15 | 0.9 | 0.15 | 0.35 | 0.04 | 0.25 | 0.04 | 8 | 2000 | 54 | 1.1 | 250 | 1.5 | 4 | 200 | 13 | 62 | 0.12 | 4200 | 10.1 | 1 | -5 | 275 | 17 | -0.5 | 3.3 | 900 | 0.2 | 0.4 | 30 | 1720 | 3.6 | 25 | -20 | 0.2 | 19100 | 10 | -0.1 | 4 | 5 |  | 10.424 | 42.824 | Elba- Rio Marina | Leigh Bettenay | ELB | Italy | Livorno | Skarn | Skarn Fe
700888 |  | 0.516 | -0.001 | 0.008 | 0.489 | 2.6 | 0.26 | 0.05 | 1.5 | 83800 | 4 | 2300 | 0.65 | 4 | -50 | 1 | 5050 | 13100 | 0.08 | 68600 | 28.1 | 61.9 | 8 | 31.4 | 6.15 | 1.35 | 4.2 | 0.55 | 2.65 | 0.5 | 1.2 | 0.16 | 1.1 | 0.14 | 18 | 5200 | 58 | 316 | 33100 | 12 | 8 | 450 | 14 | 199 | 0.72 | 7600 | 13.9 | 4 | 5 | 6 | 348 | -0.5 | 7.2 | 2300 | 0.7 | 2.1 | 135 | 20 | 13 | 20 | 20 | 4 | 261000 | 120 | 3.5 | 26.4 | 2 |  | 141.138 | -5.21 | Ok Tedi | Mark Pirlo | OKT | Papua New Guinea | Western | Porphyry | Porphyry Cu | BH10011783
700889 |  | 0.165 | -0.001 | 0.003 | 0.159 | 0.5 | 0.06 | 0.02 | 0.15 | 81700 | -1 | 4500 | 0.15 | 3 | -50 | 0.9 | 2390 | 12300 | 0.06 | 60000 | 29.2 | 67.8 | 8.25 | 31.6 | 5.85 | 1.45 | 4.25 | 0.55 | 2.95 | 0.55 | 1.45 | 0.2 | 1.25 | 0.2 | 20 | 5400 | 60 | 66.2 | 35300 | 12.5 | 6 | 450 | 15 | 171 | 0.1 | 3600 | 6 | 5 | 5 | 2 | 528 | 0.5 | 8.5 | 2500 | 0.6 | 1.9 | 135 | 10 | 15 | 15 | 20 | 1 | 282000 | 60 | 2.9 | 25 | 2 |  | 141.138 | -5.21 | Ok Tedi | Mark Pirlo | OKT | Papua New Guinea | Western | Porphyry | Porphyry Cu | BH10011784
700890 |  | 2.68 | 0.005 | 0.005 | 3.1 | 2 | 1.2 | 0.08 | 25 | 1500 | 4 | 5600 | 0.25 | 84 | -50 | 1.8 | 28800 | 570000 | 2.34 | 1600 | 2.3 | 3.6 | 0.35 | 1.35 | 0.25 | 0.05 | 0.25 | -0.05 | 0.2 | -0.05 | 0.15 | -0.02 | 0.15 | 0.02 | 6.5 | 6800 | 1100 | 35 | 400 | 0.5 | 12 | 300 | 13 | 21.6 | 0.06 | 65200 | 5 | -1 | 10 | 7 | 19 | -0.5 | 0.4 | -100 | 0.1 | 3.3 | 40 | 10 | 1.5 | 105 | 20 | -0.2 | 10900 | 10 | 1.2 | 5.8 | 6 |  | 141.138 | -5.21 | Ok Tedi | Mark Pirlo | OKT | Papua New Guinea | Western | Porphyry | Porphyry Cu | BH10011787
700891 |  | 0.802 | 0.009 | 0.003 | 0.414 | 0.26 | 0.1 | 0.09 | 2.5 | 700 | 4 | 19200 | 0.1 | 79 | -50 | 0.2 | 7100 | 567000 | 0.16 | 850 | 2.6 | 5.4 | 0.65 | 2.35 | 0.6 | 0.2 | 0.65 | 0.15 | 0.95 | 0.2 | 0.65 | 0.12 | 0.95 | 0.16 | 22 | 6600 | 1390 | 0.4 | 300 | -0.5 | 6 | 500 | 10 | 7 | 0.02 | 24600 | 5.7 | -1 | 10 | 5 | 36 | -0.5 | 0.3 | 100 | -0.1 | 1.6 | 50 | 30 | 4.6 | 60 | -20 | -0.2 | 17800 | -10 | 13.3 | 31.2 | 10 |  | 141.138 | -5.21 | Ok Tedi | Mark Pirlo | OKT | Papua New Guinea | Western | Porphyry | Porphyry Cu | BH10011785
700892 | 1 | 0.041 | 0.007 | 0.002 | 0.033 | 8.7 | 0.02 | 0.06 | 1.5 | 200 | 87 | 3400 | 0.3 | 7 | -50 | 0.1 | 730 | 464000 | 0.48 | 100 | 0.3 | 0.5 | 0.05 | 0.25 | 0.05 | 0.15 | 0.05 | -0.05 | 0.05 | -0.05 | -0.05 | -0.02 | -0.05 | -0.02 | 1.5 | 4500 | 1420 | 3.3 | 50 | -0.5 | 10 | 200 | 89 | 0.8 | 0.02 | 305000 | 5.84 | -1 | -5 | 5 | 5 | -0.5 | -0.1 | -100 | -0.1 | 0.9 | 20 | 20 | 0.5 | 145 | 20 | 1 | 9300 | 40 | 0.4 | 9.4 | 4 |  | 141.138 | -5.21 | Ok Tedi | Mark Pirlo | OKT | Papua New Guinea | Western | Porphyry | Porphyry Cu | BH10011786
700893 |  | 1.21 | 0.005 | 0.002 | 1.07 | 0.8 | 0.28 | -0.01 | 0.35 | 14100 | 10 | 35800 | 0.25 | 41 | 1000 | 17.5 | 70 | 200000 | 0.04 | 1050 | 3.1 | 6.3 | 0.8 | 3.4 | 1.05 | 0.55 | 1.2 | 0.2 | 1.2 | 0.3 | 0.75 | 0.12 | 0.8 | 0.1 | 8.5 | 9400 | 3160 | 2.8 | 2400 | 1 | 590 | 550 | 16 | 9 | 0.01 | 70800 | 5 | 10 | -5 | 3 | 40 | -0.5 | 0.5 | 1200 | 0.1 | 0.3 | 80 | 20 | 8.1 | 95 | 20 | 0.2 | 253000 | -10 | 1.8 | 6 | 2 |  | 119.776525 | -32.09915 | Bounty | Jim Brigden | BTY | Australia | Western Australia | Orogenic - Intrusion Related Au | Orogenic Au
700894 |  | 1250 | -0.001 | -0.001 | 3120 | 2.1 | 0.04 | 2.26 | 9.5 | 1700 | 814 | 300 | 0.3 | 3 | -50 | 0.2 | 305 | 3200 | 0.02 | 750 | 0.4 | 0.5 | 0.05 | 0.3 | 0.05 | -0.05 | 0.1 | -0.05 | 0.1 | -0.05 | 0.05 | -0.02 | 0.05 | -0.02 | 3.5 | 700 | 56 | 1.5 | 400 | -0.5 | 18 | 100 | 673 | 2.2 | -0.01 | 1400 | 252 | 1 | -5 | -1 | 3 | -0.5 | -0.1 | 100 | -0.1 | 0.8 | 10 | 10 | 0.5 | 70 | -20 | -0.2 | 170000 | -10 | -0.1 | 0.6 | 2 |  | 119.757863 | -32.146507 | Blue Vein | Jim Brigden | BVN | Australia | Western Australia | Orogenic - Intrusion Related Au | Orogenic Au
700895 |  | 0.84 | 0.003 | 0.003 | 1.87 | 0.08 | 0.16 | -0.01 | 0.15 | 14700 | 1570 | 69300 | 0.75 | 26 | 100 | 11.2 | 295 | 107000 | 0.08 | 3000 | 3 | 6.5 | 0.85 | 3.65 | 1.2 | 0.55 | 1.35 | 0.3 | 1.65 | 0.35 | 1 | 0.16 | 1.15 | 0.16 | 42 | 21100 | 4280 | 1.7 | 550 | 1 | 74 | 50 | 16 | 10.6 | 0.01 | 35000 | 41.3 | 11 | -5 | -1 | 23 | -0.5 | 0.6 | 1500 | 0.1 | 0.2 | 80 | 35 | 9 | 130 | 260 | 0.6 | 272000 | 20 | 0.3 | 7 | 2 |  | 119.757863 | -32.146507 | Blue Vein | Jim Brigden | BVN | Australia | Western Australia | Orogenic - Intrusion Related Au | Orogenic Au
700896 |  | 18.4 | -0.001 | -0.001 | 20 | 0.26 | 0.12 | 0.17 | 2.5 | 5000 | 29100 | 32700 | 1.15 | 25 | -50 | 1.1 | 165 | 135000 | 0.14 | 550 | 2.6 | 4.9 | 0.6 | 2.4 | 0.65 | 0.35 | 0.8 | 0.1 | 0.7 | 0.2 | 0.55 | 0.08 | 0.65 | 0.1 | 3 | 16600 | 2620 | 1.8 | 250 | 0.5 | 38 | 150 | 22 | 2 | -0.01 | 50200 | 46 | 3 | -5 | 1 | 36 | -0.5 | 0.4 | 200 | -0.1 | 0.2 | 15 | 10 | 5.7 | 425 | -20 | 0.2 | 270000 | 10 | 0.4 | 2.6 | 2 |  | 119.315072 | -31.227647 | Golden Pig | Jim Brigden | GPG | Australia | Western Australia | Orogenic - Intrusion Related Au | Orogenic Au
700897 |  | 44.4 | -0.001 | -0.001 | 26.6 | 1.7 | 1 | -0.01 | 5 | 4600 | 44 | 7300 | 0.15 | 26 | -50 | 0.6 | 755 | 273000 | 0.06 | 550 | 2.9 | 5.9 | 0.7 | 2.7 | 0.7 | 0.25 | 0.6 | 0.1 | 0.7 | 0.15 | 0.5 | 0.08 | 0.65 | 0.1 | 1.5 | 20100 | 1060 | 1.5 | 1400 | -0.5 | 56 | 150 | 11 | 1.8 | -0.01 | 121000 | 28 | 1 | -5 | -1 | 13 | -0.5 | 0.2 | 100 | -0.1 | -0.1 | 20 | 10 | 4.2 | 40 | -20 | -0.2 | 225000 | -10 | 0.1 | 1.6 | 3 |  | 119.315072 | -31.227647 | Golden Pig | Jim Brigden | GPG | Australia | Western Australia | Orogenic - Intrusion Related Au | Orogenic Au
700898 |  | 1.05 | 0.008 | 0.007 | 0.8 | 0.14 | 0.24 | 0.02 | 1.5 | 39200 | 3 | 159000 | 1.15 | 45 | 550 | 5.5 | 130 | 84200 | 0.04 | 24200 | 2.6 | 6.6 | 0.9 | 4.3 | 1.4 | 0.75 | 2.35 | 0.5 | 2.95 | 0.7 | 1.95 | 0.26 | 1.7 | 0.26 | 7.5 | 72100 | 2960 | 1.2 | 550 | 1 | 276 | 250 | 30 | 83.2 | 0.01 | 31600 | 29.2 | 25 | -5 | 1 | 100 | -0.5 | 0.8 | 2400 | 0.9 | 0.3 | 150 | 70 | 18.7 | 135 | -20 | 1 | 101000 | 50 | 0.2 | 9.6 | -1 |  | 119.678058 | -31.533513 | Yilgarn Star | Jim Brigden | YSR | Australia | Western Australia | Orogenic - Intrusion Related Au | Orogenic Au
700899 | 3 | 1.22 | 0.007 | 0.006 | 1.1 | 0.12 | 0.18 | 0.02 | 2.5 | 39500 | 4 | 160000 | 1.15 | 46 | 550 | 5.7 | 100 | 84500 | 0.02 | 24300 | 2.6 | 6.2 | 0.85 | 4.25 | 1.5 | 0.8 | 2.35 | 0.5 | 3 | 0.7 | 1.95 | 0.3 | 1.9 | 0.26 | 8 | 72100 | 2970 | 1 | 550 | 1 | 280 | 200 | 27 | 84.6 | 0.01 | 31000 | 25.3 | 25 | -5 | -1 | 103 | -0.5 | 0.8 | 2400 | 0.9 | 0.3 | 155 | 70 | 19.1 | 135 | -20 | 1 | 101000 | 30 | 0.2 | 9.4 | -1 |  |  |  | Duplicate
700900 | 3 | 2.11 | -0.001 | -0.001 | 2.1 | 27.9 | 23.2 | 0.94 | 36 | 38200 | 392 | 14000 | 0.85 | 15 | 250 | 0.7 | 315 | 50000 | 0.7 | 2550 | 19.4 | 35.5 | 4 | 15 | 3.15 | 1.55 | 2.85 | 0.4 | 2.2 | 0.5 | 1.3 | 0.22 | 1.55 | 0.2 | 17 | 9000 | 294 | 7.9 | 5400 | 8.5 | 44 | 600 | 294 | 7.2 | 0.02 | 15000 | 121 | 8 | 10 | 15 | 401 | 0.5 | 5.9 | 4700 | 0.9 | 1.5 | 75 | 35 | 11.5 | 85 | -20 | 3 | 346000 | 90 | 0.6 | 17.8 | -1 |  |  |  | Standard
700901 |  | 898 | -0.001 | -0.001 | 1010 | 0.6 | 0.7 | 0.02 | 59 | 2200 | 258 | 174000 | 2.25 | 21 | -50 | 0.1 | 5 | 48300 | 0.14 | 100 | 1.1 | 4.2 | 0.85 | 5.05 | 2.45 | 1.5 | 2.95 | 0.5 | 2.85 | 0.55 | 1.5 | 0.22 | 1.45 | 0.22 | 5.5 | 98800 | 4980 | 1.1 | 200 | -0.5 | 228 | 50 | 14 | 0.6 | 0.02 | 1200 | 5 | 27 | -5 | -1 | 164 | -0.5 | -0.1 | 100 | -0.1 | -0.1 | 25 | 5 | 14.9 | 75 | 20 | -0.2 | 205000 | -10 | 0.2 | 3 | -1 |  | 119.678058 | -31.533513 | Yilgarn Star | Jim Brigden | YSR | Australia | Western Australia | Orogenic - Intrusion Related Au | Orogenic Au
700902 | 1 | 0.161 | 0.002 | 0.002 | 0.1 | 0.06 | 0.02 | 0.02 | 3 | 7800 | 15 | 198000 | 0.4 | 17 | -50 | 0.2 | 80 | 53500 | -0.02 | 2100 | 0.5 | 1.2 | 0.15 | 0.8 | 0.25 | 0.15 | 0.6 | 0.1 | 0.65 | 0.15 | 0.4 | 0.08 | 0.45 | 0.06 | 10 | 102000 | 1520 | 0.7 | 300 | -0.5 | 128 | 100 | 14 | 4.4 | 0.01 | 1400 | 5.3 | 5 | -5 | -1 | 45 | -0.5 | -0.1 | 400 | -0.1 | -0.1 | 60 | 5 | 5.5 | 35 | 20 | -0.2 | 30900 | -10 | 0.4 | 2 | -1 |  | 119.124928 | -30.976901 | Copperhead | Jim Brigden | CHD | Australia | Western Australia | Orogenic - Intrusion Related Au | Orogenic Au
700903 |  | 6.7 | 0.003 | 0.003 | 0.55 | 0.56 | 1.4 | 0.03 | 2.5 | 25100 | 99 | 37600 | 8.9 | 15 | 150 | 0.9 | 205 | 28700 | 0.04 | 8600 | 1.5 | 3.8 | 0.55 | 2.7 | 0.8 | 0.55 | 1.1 | 0.2 | 1.15 | 0.25 | 0.75 | 0.1 | 0.75 | 0.1 | 12 | 13800 | 570 | 0.9 | 3750 | 1 | 44 | 100 | 1500 | 26.4 | 0.01 | 7600 | 3.6 | 13 | -5 | 1 | 95 | -0.5 | 0.3 | 1900 | 0.5 | -0.1 | 85 | 10 | 6.6 | 1460 | -20 | 1.2 | 312000 | 30 | 0.5 | 8.4 | -1 |  | 121.181542 | -30.952687 | Kings Cross | Jim Brigden | KCX | Australia | Western Australia | Orogenic - Intrusion Related Au | Orogenic Au
700904 |  | 2.18 | -0.001 | -0.001 | 1.1 | 0.18 | 2.1 | 0.02 | 0.4 | 69500 | 7 | 26400 | 0.1 | 10 | -50 | 0.4 | 20 | 24200 | 0.04 | 10400 | 38 | 83.3 | 8.6 | 30.6 | 5.1 | 1.65 | 3.65 | 0.45 | 2.1 | 0.35 | 0.95 | 0.14 | 0.85 | 0.12 | 9 | 10500 | 528 | 1.4 | 54500 | 5.5 | 24 | 800 | 15 | 25.8 | -0.01 | 13200 | 3.2 | 4 | -5 | -1 | 658 | -0.5 | 9.8 | 2000 | 0.2 | 2.1 | 45 | 10 | 10.7 | 40 | 40 | 3.8 | 256000 | 120 | 1.1 | 15.6 | 2 |  | 121.404213 | -30.837171 | Binduli | Jim Brigden | BND | Australia | Western Australia | Orogenic - Intrusion Related Au | Orogenic Au
700905 | 1 | 0.169 | -0.001 | -0.001 | 0.13 | 0.12 | 0.08 | -0.01 | 0.25 | 34800 | 80 | 59800 | 0.05 | 20 | 200 | 1.8 | 10 | 45100 | 0.02 | 16600 | 74 | 152 | 16.2 | 55.6 | 8.15 | 2.3 | 4.8 | 0.55 | 2.2 | 0.4 | 1 | 0.14 | 0.9 | 0.12 | 11.5 | 26200 | 662 | 1.5 | 1150 | 5 | 118 | 900 | 16 | 58.6 | -0.01 | 24600 | 3.36 | 8 | -5 | -1 | 351 | -0.5 | 8.4 | 3400 | 0.4 | 1.3 | 75 | 10 | 10.6 | 35 | 60 | 3 | 247000 | 90 | 1 | 11.4 | 2 |  | 121.28842 | -28.840647 | Kaillis | Jim Brigden | KLS | Australia | Western Australia | Orogenic - Intrusion Related Au | Orogenic Au
700906 |  | 1.3 | 0.008 | 0.007 | 1.05 | 0.08 | 9 | 0.02 | 1 | 32500 | 143 | 60900 | 0.15 | 59 | 2150 | 0.3 | 20 | 53400 | 0.02 | 150 | 1.8 | 3.9 | 0.55 | 2.25 | 0.65 | 0.5 | 0.8 | 0.1 | 0.85 | 0.2 | 0.6 | 0.08 | 0.55 | 0.08 | 24 | 89000 | 844 | 1 | 150 | -0.5 | 1080 | 50 | 15 | 0.8 | 0.01 | 600 | 20.9 | 18 | -5 | -1 | 574 | -0.5 | 0.5 | 1700 | -0.1 | -0.1 | 90 | 10 | 5.6 | 185 | -20 | 1.2 | 196000 | 60 | 0.4 | 11.4 | 2 |  | 121.165269 | -28.670551 | Tarmoola | Jim Brigden | TMO | Australia | Western Australia | Orogenic - Intrusion Related Au | Orogenic Au
700907 | 1 | 0.034 | 0.004 | 0.004 | 0.21 | 0.6 | 0.2 | 0.02 | -0.05 | 19300 | 366 | 91600 | 0.05 | 45 | 1250 | 0.6 | 45 | 42500 | 0.04 | 4450 | 1.6 | 3.2 | 0.4 | 1.6 | 0.6 | 0.75 | 0.6 | 0.1 | 0.7 | 0.15 | 0.45 | 0.08 | 0.4 | 0.06 | 18 | 69500 | 958 | 0.3 | 400 | -0.5 | 570 | -50 | 10 | 12.2 | 0.06 | 600 | 3 | 10 | -5 | -1 | 741 | -0.5 | 1.9 | 900 | 0.1 | 30 | 65 | 1 | 3.8 | 60 | -20 | 0.6 | 184000 | 10 | 0.4 | 5.6 | -1 |  | 121.165269 | -28.670551 | Tarmoola | Jim Brigden | TMO | Australia | Western Australia | Orogenic - Intrusion Related Au | Orogenic Au
700908 |  | 0.549 | 0.014 | 0.011 | 0.199 | 0.8 | 0.04 | 0.02 | -0.05 | 66800 | 5 | 10800 | -0.05 | 5 | -50 | 0.5 | 15 | 19800 | 0.04 | 23300 | 34.8 | 74.1 | 8.05 | 26.8 | 4.45 | 0.8 | 3 | 0.45 | 1.7 | 0.35 | 1.75 | 0.16 | 1.2 | 0.18 | 5.5 | 4100 | 324 | 0.3 | 33300 | 9 | 12 | 300 | 9 | 51.8 | 0.04 | 1000 | 2.04 | 4 | -5 | 2 | 190 | 0.5 | 7.7 | 1700 | 0.2 | 1.3 | 35 | 35 | 9.3 | 25 | 40 | 6 | 311000 | 130 | 1.5 | 14.4 | 2 |  | 121.161441 | -28.349007 | Celtic | Jim Brigden | CLT | Australia | Western Australia | Orogenic - Intrusion Related Au | Orogenic Au
700909 |  | 0.425 | 0.004 | 0.003 | 0.749 | 1.3 | 0.08 | 0.02 | -0.05 | 48200 | 9 | 68700 | 0.1 | 72 | 2350 | 31 | 10 | 88900 | 0.06 | 10300 | 4.9 | 11.3 | 1.55 | 7 | 2.05 | 0.85 | 2.75 | 0.5 | 2.9 | 0.65 | 1.75 | 0.26 | 1.75 | 0.26 | 113 | 91500 | 1260 | 0.2 | 8300 | 3.5 | 754 | 350 | 14 | 196 | 0.04 | 400 | 3.06 | 24 | -5 | -1 | 93 | -0.5 | 1.1 | 4600 | 2.1 | 0.6 | 175 | 5 | 17.4 | 80 | -20 | 2 | 217000 | 60 | 0.7 | 14.6 | -1 |  | 120.48331 | -28.06582 | Redeemer | Jim Brigden | RDM | Australia | Western Australia | Orogenic - Intrusion Related Au | Orogenic Au
700910 |  | 3.55 | 0.005 | 0.005 | 2.32 | 2 | 3.1 | 0.02 | 2.5 | 61000 | 14 | 72000 | 0.1 | 39 | 300 | 1.1 | 145 | 65000 | 0.04 | 6450 | 2.5 | 6.6 | 0.95 | 4.5 | 1.45 | 0.6 | 1.8 | 0.35 | 2.05 | 0.4 | 1.2 | 0.18 | 1.2 | 0.18 | 15.5 | 31000 | 1180 | 0.9 | 32700 | 1 | 116 | 250 | 9 | 20.8 | 0.04 | 28000 | 2.46 | 28 | -5 | -1 | 113 | -0.5 | 0.3 | 4200 | 0.1 | 0.5 | 175 | 30 | 11.8 | 50 | 40 | 1.2 | 211000 | 30 | 0.8 | 13.2 | 2 |  | 121.001975 | -27.381869 | Bronzewing | Jim Brigden | BZW | Australia | Western Australia | Orogenic - Intrusion Related Au | Orogenic Au
700911 |  | 38.1 | -0.001 | 0.002 | 46.4 | 0.6 | 1.1 | 0.02 | 1 | 58700 | 12 | 29400 | 0.15 | 47 | 100 | 0.1 | 10 | 76600 | 0.02 | 1700 | 19.3 | 43.4 | 4.45 | 16.3 | 3.45 | 0.8 | 2.8 | 0.45 | 2.1 | 0.4 | 0.95 | 0.14 | 0.9 | 0.14 | 1 | 7900 | 2050 | 0.2 | 45500 | 6 | 32 | 650 | 9 | 3.6 | 0.05 | 69600 | 2.12 | 7 | 5 | 5 | 65 | 0.5 | 5.9 | 2100 | -0.1 | 3.2 | 45 | 25 | 10.1 | 25 | -20 | 2.6 | 253000 | 80 | 0.4 | 9.8 | -1 |  | 118.26985 | -25.266526 | Labouchere | Jim Brigden | LBH | Australia | Western Australia | Orogenic - Intrusion Related Au | Orogenic Au
700912 |  | 15 | -0.001 | 0.001 | 4.35 | 4 | 0.26 | 0.25 | 12 | 37600 | 12400 | 2100 | 93.5 | 21 | -50 | 2 | 120 | 118000 | 0.98 | 18400 | 68.2 | 135 | 13.8 | 48.6 | 10.7 | 1.2 | 10.9 | 2.1 | 13.2 | 2.75 | 7.7 | 1.04 | 6.05 | 0.78 | 34.5 | 5700 | 782 | 0.9 | 600 | 6 | 44 | 750 | 360 | 92 | 0.06 | 79000 | 8 | 4 | -5 | 10 | 32 | 0.5 | 8.8 | 1100 | 0.8 | 4.1 | 35 | 95 | 78.3 | 3910 | 40 | 3.2 | 269000 | 90 | 2 | 14.4 | 2 |  | 132.155271 | -13.668802 | Moline Dam | Jim Brigden | MLD | Australia | Northern Territory | Orogenic - Intrusion Related Au | Orogenic Au
700913 |  | 63.4 | -0.001 | -0.001 | 86.8 | 267 | 8.7 | 0.03 | 37.5 | 10700 | 51200 | 400 | 0.5 | 98 | -50 | 0.5 | 355 | 87100 | 0.06 | 3950 | 6.4 | 12.2 | 1.35 | 4.55 | 0.9 | 0.1 | 0.7 | 0.1 | 0.5 | 0.1 | 0.25 | 0.04 | 0.25 | 0.04 | 6 | 1700 | 104 | 2.2 | 400 | 1 | 24 | 50 | 432 | 29.4 | 0.04 | 59400 | 50.7 | 1 | -5 | 5 | 2 | -0.5 | 1.6 | 300 | 0.3 | 0.9 | 10 | 10 | 2.7 | 70 | -20 | 0.8 | 335000 | 10 | 0.4 | 3 | 2 |  | 131.829035 | -13.826444 | Pine Creek | Jim Brigden | PCK | Australia | Northern Territory | Orogenic - Intrusion Related Au | Orogenic Au
700914 |  | 48.7 | 0.002 | 0.006 | 45.5 | 3 | 3.8 | 0.01 | 5 | 39400 | 68900 | 18000 | 0.5 | 62 | -50 | 5 | 910 | 261000 | 0.06 | 4600 | 9 | 19.2 | 2.15 | 8.2 | 1.85 | 0.6 | 1.95 | 0.35 | 1.95 | 0.4 | 1.3 | 0.2 | 1.3 | 0.2 | 19.5 | 17200 | 3300 | 4.6 | 950 | 5.5 | 42 | 200 | 7 | 32.4 | 0.03 | 86600 | 7 | 8 | 5 | -1 | 20 | -0.5 | 5.5 | 2200 | 0.3 | 0.9 | 90 | 5 | 13.7 | 100 | -20 | 2 | 165000 | 60 | 0.3 | 19.2 | 6 |  | 130.314046 | -20.542087 | The Granites | Jim Brigden | TGT | Australia | Northern Territory | Orogenic - Intrusion Related Au | Orogenic Au
700915 |  | 1.83 | -0.001 | -0.001 | 2 | 124 | 1.3 | 0.03 | 3 | 34000 | 137 | 400 | 0.35 | 764 | -50 | 0.2 | 7180 | 375000 | 1.56 | 200 | 5 | 10.2 | 1.2 | 4.7 | 1.45 | 0.25 | 1.8 | 0.4 | 2.2 | 0.4 | 1.1 | 0.16 | 1 | 0.14 | 7 | 31200 | 626 | 29.7 | 150 | 4 | 48 | 200 | 29 | 1.2 | 0.04 | 293000 | 2.64 | 4 | 5 | 5 | 2 | -0.5 | 7.2 | 1000 | -0.1 | 42.6 | 55 | 10 | 8.9 | 120 | -20 | 2 | 57500 | 60 | 1.4 | 17.8 | 6 |  | 133.902502 | -19.486054 | White Devil | Jim Brigden | WDV | Australia | Northern Territory | IOCG
700916 |  | 103 | -0.001 | -0.001 | 141 | 1260 | 2.9 | 0.04 | 183 | 61600 | 23 | 2700 | 17.6 | 21 | -50 | 6.4 | 26000 | 75800 | 13 | 32400 | 17.3 | 31.9 | 3.2 | 10.5 | 1.8 | 0.3 | 1.3 | 0.15 | 0.9 | 0.2 | 0.45 | 0.08 | 0.65 | 0.1 | 6.5 | 2400 | 506 | 9.4 | 550 | 11.5 | 6 | 300 | 5400 | 134 | 0.02 | 72000 | 18 | 2 | 20 | 2 | 8 | 1 | 10.9 | 1100 | 1.6 | 2.2 | 15 | 5 | 5 | 3710 | 20 | 2.6 | 273000 | 70 | 2.1 | 15.8 | 2 |  | 146.272236 | -20.292782 | Mount Leyshon | Jim Brigden | MLS | Australia | Queensland | Orogenic - Intrusion Related Au | Intrusion Related Au
700917 |  | 125 | 0.003 | 0.002 | 137 | 2.3 | 0.08 | 0.81 | 35.5 | 12000 | 1280 | 47300 | 252 | 60 | -50 | 1 | 440 | 139000 | 0.14 | 5550 | 3.7 | 8.1 | 1.15 | 4.65 | 1.45 | 0.35 | 1.9 | 0.35 | 1.9 | 0.35 | 1.15 | 0.18 | 1.15 | 0.22 | 17.5 | 3500 | 764 | 2 | 200 | 3.5 | 12 | 50 | 16100 | 29.2 | 0.05 | 155000 | 9.2 | 2 | -5 | -1 | 93 | -0.5 | 1.6 | 300 | 0.2 | 3.8 | 20 | 2 | 12.8 | 10200 | 40 | 0.6 | 228000 | 10 | 0.4 | 3.8 | 3 |  | 146.899377 | -20.111008 | Nolans-Sarsfield | Jim Brigden | NSF | Australia | Queensland | Orogenic - Intrusion Related Au | Intrusion Related Au
700918 |  | 0.265 | -0.001 | -0.001 | 0.17 | 3.6 | 2.9 | 0.48 | 0.55 | 60900 | 22 | 65800 | 175 | 11 | -50 | 2.5 | 15 | 61900 | 2.88 | 29100 | 13.6 | 29.5 | 3.65 | 14.6 | 3.35 | 0.8 | 3.25 | 0.5 | 2.7 | 0.5 | 1.6 | 0.24 | 1.65 | 0.24 | 5 | 18500 | 2190 | 0.5 | 450 | 5 | 8 | 600 | 160 | 119 | 0.03 | 19000 | 4.24 | 13 | -5 | 2 | 174 | -0.5 | 5 | 2200 | 0.6 | 1.9 | 90 | 10 | 15 | 24100 | -20 | 1.2 | 216000 | 30 | 1.7 | 15.2 | 2 |  | 146.592934 | -19.891817 | Welcome | Jim Brigden | WLC | Australia | Queensland | Orogenic - Intrusion Related Au | Intrusion Related Au
700919 |  | 24.9 | -0.001 | -0.001 | 24.8 | 0.38 | 0.14 | 5.31 | 36 | 25900 | 1940 | 3500 | 498 | 68 | -50 | 1.5 | 835 | 188000 | 0.16 | 13400 | 8 | 16.3 | 1.7 | 6.05 | 1.05 | 0.15 | 0.9 | 0.15 | 0.85 | 0.15 | 0.55 | 0.08 | 0.5 | 0.1 | 2.5 | 1900 | 360 | 3.6 | 250 | 2 | 26 | 150 | 66000 | 63 | -0.01 | 218000 | 60 | 3 | -5 | -1 | 10 | -0.5 | 6.8 | 700 | 0.7 | 2.1 | 30 | 3.5 | 5 | 25900 | 40 | 2 | 169000 | 30 | 0.5 | 5.6 | 2 |  | 146.614228 | -20.101152 | Hadleigh Castle | Jim Brigden | HLC | Australia | Queensland | Orogenic - Intrusion Related Au | Intrusion Related Au
700920 |  | 450 | 0.19 | 0.124 | 428 | 6.5 | 3.7 | 11.9 | 48.5 | 24600 | 954 | 600 | 0.25 | 178 | 1300 | 3.3 | 50 | 58600 | 0.16 | 2250 | 87.3 | 189 | 21.6 | 84.4 | 30.2 | 4.45 | 36.7 | 8.45 | 51.1 | 9.55 | 26.1 | 3.52 | 20.3 | 2.26 | 5 | 1600 | 170 | 1.2 | 300 | 6 | 1520 | 450 | 2200 | 9.6 | 0.02 | 43000 | 12.5 | 14 | 15 | 5 | 106 | 3.5 | 392 | 3900 | 0.2 | 6370 | 30 | 3 | 199 | 60 | -20 | 15 | 352000 | 1130 | 2.5 | 7.6 | 2 |  | 27.417068 | -26.815798 | Witswatersrand | Jim Brigden | WIT | South Africa | North West | Other | Modified Placer
700921 |  | 3.45 | 0.001 | 0.001 | 5.69 | 0.14 | 8.5 | 2.01 | 7.5 | 66300 | 288 | 200 | 2.45 | 17 | -50 | 0.4 | 80 | 52900 | 0.26 | 750 | 7.6 | 17.8 | 2.5 | 10.3 | 2.95 | 0.75 | 1.75 | 0.3 | 1.8 | 0.4 | 1.1 | 0.2 | 1.35 | 0.34 | 12.5 | 200 | 48 | 1.9 | 300 | 1 | 16 | 100 | 171 | 1.8 | 0.03 | 57800 | 31.8 | 13 | -5 | -1 | 17 | -0.5 | 1.8 | 2900 | 0.7 | 1.7 | 145 | 4 | 9.7 | 815 | -20 | 2 | 315000 | 50 | -0.1 | 14.8 | 2 |  | -70.179143 | 18.9407 | Pueblo Viejo | Jim Brigden | PVO | Dominican Republic | Sánchez Ramírez | Epithermal
700922 |  | 0.404 | 0.004 | -0.001 | 0.19 | 0.6 | 0.6 | -0.01 | 0.15 | 2400 | 236 | 27100 | 0.7 | 670 | -50 | 0.2 | 20 | 439000 | -0.02 | 250 | 2.3 | 3.8 | 0.4 | 2.1 | 0.65 | 0.45 | 0.85 | 0.15 | 0.9 | 0.2 | 0.7 | 0.1 | 0.55 | 0.1 | 2 | 7800 | 6540 | 1.5 | 150 | -0.5 | 30 | 50 | 135 | 0.8 | 0.03 | 435000 | 3.98 | -1 | 35 | -1 | 10 | -0.5 | 0.4 | -100 | -0.1 | 1.9 | 15 | 1 | 7.6 | 20 | -20 | 0.4 | 8300 | -10 | -0.1 | 4.4 | 3 |  | 119.558764 | -31.536304 | Great Victoria | Jim Brigden | GVA | Australia | Western Australia | Orogenic - Intrusion Related Au | Orogenic Au
700923 |  | 7.26 | -0.001 | -0.001 | 7.52 | 1.9 | 0.5 | -0.01 | 0.7 | 73600 | 5 | 39600 | 0.5 | 20 | 150 | 2.9 | 20 | 30500 | 0.02 | 53700 | 27.1 | 54.7 | 6.5 | 24.1 | 4.7 | 1.35 | 3.6 | 0.5 | 1.85 | 0.35 | 0.95 | 0.12 | 0.8 | 0.14 | 27.5 | 16700 | 1060 | 2.9 | 31100 | 4 | 50 | 300 | 57 | 88.6 | 0.03 | 5800 | 1.88 | 12 | -5 | -1 | 475 | -0.5 | 4.9 | 2800 | 0.6 | 2 | 60 | 20 | 9.2 | 60 | -20 | 4.6 | 260000 | 110 | 1.5 | 18 | -1 |  | 122.365204 | -30.168186 | Karari | Jim Brigden | KRA | Australia | Western Australia | Orogenic - Intrusion Related Au | Orogenic Au
700924 |  | 1.82 | 0.003 | 0.002 | 0.42 | 0.14 | 0.16 | -0.01 | 0.15 | 20500 | 572 | 62000 | 1.2 | 23 | 100 | 15.3 | 275 | 153000 | 0.08 | 3850 | 5.3 | 12.6 | 1.4 | 5.8 | 1.55 | 0.65 | 1.85 | 0.35 | 1.95 | 0.4 | 1.2 | 0.18 | 1.2 | 0.18 | 67 | 20900 | 4560 | 0.7 | 1050 | 1 | 122 | 100 | 37 | 11.6 | 0.04 | 61600 | 2.46 | 11 | -5 | -1 | 30 | -0.5 | 0.7 | 1500 | 0.2 | 0.9 | 95 | 20 | 11.9 | 110 | 460 | 0.6 | 225000 | 30 | 0.4 | 9.2 | 2 |  | 119.776525 | -32.09915 | Bounty | Jim Brigden | BTY | Australia | Western Australia | Orogenic - Intrusion Related Au | Orogenic Au
700925 |  | 4.76 | 0.004 | 0.004 | 3.8 | 0.26 | 1.6 | 0.04 | 0.5 | 72000 | 23 | 40600 | 0.55 | 17 | -50 | 1.3 | 15 | 36000 | 0.04 | 34700 | 67.5 | 135 | 16.6 | 58.9 | 9.1 | 2.15 | 5.4 | 0.6 | 2.45 | 0.4 | 0.95 | 0.14 | 0.9 | 0.12 | 8 | 16900 | 662 | 13 | 40100 | 7.5 | 40 | 1150 | 35 | 78 | 0.03 | 15400 | 3.78 | 8 | -5 | -1 | 920 | -0.5 | 12.9 | 3100 | 0.5 | 3.5 | 75 | 95 | 11.6 | 165 | -20 | 5 | 249000 | 180 | 1.5 | 19.4 | 2 |  | 122.422308 | -28.812659 | Granny Smith | Gerry Fahey | GSM | Australia | Western Australia | Orogenic - Intrusion Related Au | Orogenic Au
700926 |  | 1.08 | -0.001 | -0.001 | 0.57 | 0.32 | 0.2 | -0.01 | 0.1 | 82500 | 3 | 28200 | 0.45 | 14 | -50 | 3.2 | 20 | 29300 | 0.02 | 25700 | 60.1 | 117 | 14.8 | 48.9 | 7.6 | 2.05 | 4.9 | 0.55 | 2.35 | 0.35 | 1 | 0.14 | 0.8 | 0.12 | 44.5 | 13900 | 558 | 1.7 | 48900 | 6 | 32 | 1400 | 32 | 80.2 | 0.02 | 5000 | 1.16 | 6 | 5 | -1 | 938 | -0.5 | 12.1 | 2800 | 0.5 | 2.9 | 60 | 40 | 10.9 | 50 | -20 | 4.6 | 268000 | 190 | 2.3 | 18.8 | 2 |  | 122.422308 | -28.812659 | Granny Smith | Gerry Fahey | GSM | Australia | Western Australia | Orogenic - Intrusion Related Au | Orogenic Au
700927 |  | 0.908 | 0.001 | 0.001 | 0.23 | 14.1 | 0.1 | 0.07 | 7.5 | 7100 | 120 | 1000 | 2.1 | 310 | -50 | 0.1 | 2030 | 138000 | 0.48 | 900 | 5 | 8.9 | 0.95 | 3.5 | 0.7 | 0.5 | 0.6 | 0.1 | 0.5 | 0.1 | 0.25 | 0.04 | 0.25 | 0.04 | 3.5 | 2000 | 138 | 1.1 | 900 | -0.5 | 14 | 100 | 121 | 0.8 | 0.03 | 141000 | 9 | 1 | 35 | 5 | 15 | -0.5 | 0.4 | 300 | 1.4 | 0.7 | 10 | 15 | 2.4 | 460 | -20 | 0.6 | 316000 | 10 | -0.1 | 6.2 | 6 |  | 139.475383 | -20.724184 | Mount Isa Cu | Gerry Fahey | MIC | Australia | Queensland | Sediment Hosted Cu | Structurally Hosted Cu
700928 |  | 0.805 | -0.001 | -0.001 | 1.33 | 0.18 | 0.04 | 17.1 | 674 | 600 | 999 | 400 | 1230 | 110 | -50 | 0.2 | 3610 | 57700 | 19.3 | 300 | 0.5 | 0.6 | -0.05 | 0.1 | 0.1 | 0.05 | -0.05 | -0.05 | -0.05 | -0.05 | -0.05 | -0.02 | -0.05 | -0.02 | 1.5 | 200 | 354 | 1.7 | 350 | -0.5 | 4 | -50 | 13000 | 0.4 | 0.02 | 313000 | 1420 | -1 | 55 | 4 | 4 | -0.5 | 0.2 | -100 | 15.6 | 0.4 | -5 | 5 | 0.2 | 540000 | -20 | -0.2 | 32100 | -10 | -0.1 | 43.6 | 31 |  | 115.266553 | 41.430731 | Caijiaying | Gerry Fahey | CJY | China | Hebei | Skarn | Skarn Zn
700929 |  | 5.84 | 0.003 | 0.003 | 6.05 | 0.14 | 1 | 0.07 | 5.5 | 15700 | 287 | 255000 | 18.6 | 7 | 150 | 0.3 | 125 | 31300 | 0.18 | 18500 | 8.3 | 18.7 | 2.7 | 12.5 | 4 | 1.6 | 4.95 | 0.85 | 4.85 | 1 | 3.05 | 0.36 | 2.25 | 0.3 | 1.5 | 1400 | 6590 | 0.4 | 350 | -0.5 | 30 | 150 | 1900 | 24 | 0.02 | 31000 | 5 | 10 | 50 | -1 | 98 | -0.5 | 0.3 | 600 | 0.2 | 0.5 | 75 | 5 | 33.1 | 2760 | 80 | 0.2 | 106000 | 10 | 0.2 | 7 | -1 |  | 125.883 | 50.2 | Zheng Guang | Anonymous | ZGG | China | Heilongjiang | Epithermal
700930 |  | 0.281 | -0.001 | -0.001 | 0.338 | 0.1 | 0.04 | 7.81 | 981 | 3400 | 42 | 15900 | 817 | 9 | -50 | 3.2 | 7920 | 71500 | 3.58 | 950 | 7.5 | 15.9 | 1.8 | 6.2 | 1.25 | 0.75 | 0.85 | 0.1 | 0.45 | 0.1 | 0.15 | 0.02 | 0.1 | -0.02 | 37 | 5700 | 92600 | 5.1 | 150 | -0.5 | 8 | 100 | 28300 | 5.4 | 0.01 | 115000 | 207 | 2 | 35 | -1 | 20 | -0.5 | 0.2 | -100 | 0.4 | 0.9 | 15 | 5 | 2.5 | 190000 | -20 | -0.2 | 128000 | -10 | 0.6 | 59.4 | 2 |  | 125.883 | 50.2 | Durbur | Anonymous | DBR | China | Heilongjiang | Epithermal
700931 |  | 0.186 | 0.001 | 0.001 | 0.137 | 0.1 | 0.06 | 4.94 | 63 | 7400 | 93 | 60200 | 3160 | 20 | -50 | 3 | 275 | 20100 | 0.36 | 3900 | 3 | 5.9 | 0.65 | 2.45 | 0.55 | 0.15 | 0.45 | 0.05 | 0.3 | 0.05 | 0.15 | 0.02 | 0.1 | -0.02 | 5.5 | 21200 | 11600 | 2 | 50 | -0.5 | 2 | 200 | 770 | 28 | 0.03 | 221000 | 216 | 2 | 35 | -1 | 47 | -0.5 | 0.4 | 400 | 0.7 | 1 | 10 | 1 | 1.6 | 425000 | -20 | 0.6 | 23700 | 20 | 0.4 | 15.4 | -1 |  | 125.883 | 50.2 | Durbur | Anonymous | DBR | China | Heilongjiang | Epithermal
700932 |  | 0.663 | -0.001 | -0.001 | 0.251 | 13.9 | 1.2 | 0.29 | 17 | 800 | 6 | 500 | 5.9 | 861 | -50 | 0.1 | 305000 | 247000 | 6.82 | 250 | 2.6 | 5.4 | 0.65 | 2.4 | 0.5 | -0.05 | 0.4 | 0.1 | 0.4 | 0.05 | 0.15 | 0.02 | 0.1 | -0.02 | -0.5 | 600 | 56 | 40 | 250 | -0.5 | 104 | 50 | 20 | 0.4 | 0.26 | 298000 | 2.06 | -1 | 125 | 55 | -1 | -0.5 | -0.1 | 100 | 0.3 | 2 | 5 | 5 | 1.7 | 890 | -20 | 0.2 | 52100 | -10 | -0.1 | 22.6 | 2 |  | 119.348018 | -25.544326 | Red Bore | Franco Pirajno | RBR | Australia | Western Australia | VHMS
700933 |  | 0.054 | -0.001 | 0.001 | 0.061 | 0.7 | 0.14 | 4.14 | 380 | 5900 | 158 | 7000 | 998 | 152 | -50 | 0.5 | 145 | 67300 | 1.82 | 2850 | 2.5 | 5.1 | 0.6 | 2.4 | 0.5 | 0.1 | 0.4 | 0.05 | 0.25 | 0.05 | 0.1 | -0.02 | 0.15 | 0.02 | 6 | 3500 | 730 | 6.5 | 150 | 0.5 | 4 | 250 | 290000 | 10.6 | -0.01 | 244000 | 199 | 1 | 50 | 1 | 5 | -0.5 | 0.9 | 300 | 53.5 | 1.1 | 10 | 0.5 | 1.6 | 302000 | 20 | 1.2 | 23200 | 20 | 0.5 | 4.8 | 26 |  | 139.472636 | -20.571158 | Hilton | Jon Standing | HIL | Australia | Queensland | Sediment Hosted Pb-Zn | SHMS
700934 |  | 1.03 | -0.001 | -0.001 | 1.08 | 12.3 | 0.1 | 24.1 | 317 | 7900 | 4480 | 3400 | 703 | 52 | -50 | 0.3 | 1620 | 127000 | 8.9 | 2000 | 5.9 | 13.8 | 1.6 | 6.15 | 1.2 | 0.25 | 0.9 | 0.15 | 0.95 | 0.2 | 0.65 | 0.14 | 0.9 | 0.12 | 4.5 | 2100 | 186 | 0.8 | 750 | 1 | 2 | 50 | 17700 | 6.4 | -0.01 | 263000 | 531 | -1 | 25 | 70 | 8 | -0.5 | 1 | 200 | 12.9 | 3.1 | 5 | 10 | 5.6 | 261000 | 60 | 1.8 | 131000 | 50 | 0.1 | 23.4 | 62 |  | 121.169987 | -28.483949 | Bentley | Jon Standing | BLY | Australia | Western Australia | VHMS
700935 |  | 2 | 0.002 | 0.002 | 1.84 | 2.8 | 11.6 | 0.47 | 64.5 | 34900 | 2550 | 13500 | 305 | 26 | -50 | 5 | 855 | 132000 | 3.84 | 20400 | 15.1 | 28.5 | 3.05 | 11 | 2.3 | 0.45 | 1.8 | 0.2 | 1.15 | 0.2 | 0.55 | 0.08 | 0.35 | 0.06 | 17.5 | 3800 | 804 | 2.1 | 400 | 5 | 12 | 250 | 49200 | 196 | -0.01 | 161000 | 74 | 4 | 25 | 15 | 86 | 0.5 | 3.3 | 1300 | 3.2 | 0.8 | 35 | 35 | 6.4 | 46200 | -20 | 0.8 | 219000 | 30 | 1.6 | 13.6 | 2 |  | 144.158871 | -18.870521 | Kidston | Jon Standing | KID | Australia | Queensland | Orogenic - Intrusion Related Au | Intrusion Related Au
700936 |  | 1.45 | -0.001 | -0.001 | 1.52 | 2.6 | 2 | 0.37 | 92 | 26200 | 37 | 191000 | 319 | 11 | -50 | 0.8 | 640 | 36400 | 1.36 | 30900 | 11.6 | 23.7 | 2.9 | 11.4 | 2.8 | 1.25 | 2.65 | 0.45 | 2.3 | 0.45 | 1.25 | 0.2 | 1.15 | 0.16 | 7 | 4800 | 25700 | 0.6 | 650 | 3.5 | 4 | 300 | 56900 | 106 | -0.01 | 64000 | 41 | 4 | 5 | 5 | 297 | -0.5 | 1.9 | 900 | 1.7 | 0.4 | 35 | 10 | 14.9 | 49300 | 20 | 0.8 | 70000 | 10 | 0.4 | 16 | -1 |  | 146.672832 | -7.458706 | Hidden Valley | Jon Standing | HVY | Papua New Guinea | Morobe | Epithermal
700937 |  | 50.2 | -0.001 | -0.001 | 63.8 | 0.9 | 1.6 | 4.47 | 122 | 32800 | 21 | 3000 | 1440 | 17 | -50 | 0.6 | 16500 | 47400 | 0.06 | 14000 | 2.3 | 5.5 | 0.8 | 3.35 | 0.9 | 0.35 | 1.1 | 0.15 | 0.95 | 0.2 | 0.55 | 0.08 | 0.35 | 0.06 | 12.5 | 10300 | 298 | 7.7 | 7500 | 2 | 28 | 650 | 113000 | 31 | -0.01 | 145000 | 19 | 7 | 5 | -1 | 47 | -0.5 | 1.3 | 2900 | 0.8 | 0.8 | 70 | 1.5 | 5 | 181000 | 40 | 0.8 | 175000 | 40 | 0.4 | 51.8 | 2 |  | 152.799941 | -10.658608 | Misima | Jon Standing | MIS | Papua New Guinea | Milne Bay | Epithermal |  | AUX668
700938 |  | 29.5 | -0.001 | -0.001 | 43.1 | 0.6 | 0.5 | 10.5 | 402 | 1200 | 11200 | 1800 | 334 | -1 | -50 | 0.1 | 3260 | 262000 | 0.22 | 550 | 4.2 | 6.5 | 0.7 | 2.45 | 0.6 | 3.15 | 0.55 | 0.05 | 0.35 | 0.05 | 0.15 | -0.02 | 0.1 | -0.02 | 8 | 1300 | 6550 | 0.6 | 100 | 0.5 | 4 | 50 | 109000 | 2 | -0.01 | 320000 | 1370 | -1 | 20 | 20 | 11 | -0.5 | -0.1 | -100 | 0.8 | 0.2 | 10 | 1.5 | 1.6 | 60900 | 20 | 0.2 | 90800 | -10 | 0.2 | 8.4 | 5 |  | 143.090863 | -5.463831 | Porgera | Jon Standing | PRG | Papua New Guinea | Enga | Epithermal |  | 112419
700939 |  | 15.2 | -0.001 | -0.001 | 13.6 | 0.9 | 1.1 | 0.5 | 31.5 | 64800 | 140 | 29500 | 0.4 | 8 | 100 | 1.6 | 90 | 83900 | 0.06 | 33000 | 32.5 | 77.8 | 9.7 | 37 | 7.65 | 3.05 | 5.7 | 0.85 | 3.4 | 0.6 | 1.6 | 0.22 | 1.45 | 0.18 | 27.5 | 16400 | 1420 | 30.6 | 18300 | 5 | 44 | 250 | 58 | 98.4 | 0.04 | 86200 | 28 | 9 | -5 | 10 | 231 | -0.5 | 6.5 | 4000 | 0.6 | 1.4 | 615 | 15 | 14 | 80 | 60 | 2.2 | 231000 | 50 | 2.1 | 17.2 | 2 |  | 143.090863 | -5.463831 | Porgera | Jon Standing | PRG | Papua New Guinea | Enga | Epithermal |  | 112429
700940 |  | 28.7 | -0.001 | -0.001 | 34.6 | 1.1 | 0.34 | 7.85 | 42.5 | 22000 | 1660 | 600 | 1.9 | 3 | -50 | 1.8 | 85 | 43000 | 0.2 | 10400 | 10 | 20.4 | 2.25 | 8.5 | 1.75 | 0.6 | 1.15 | 0.15 | 0.75 | 0.15 | 0.35 | 0.06 | 0.3 | 0.04 | 67 | 1300 | 90 | 29.1 | 650 | 2 | 14 | 100 | 130 | 42.2 | 0.02 | 37000 | 65 | 3 | -5 | 1 | 505 | -0.5 | 3 | 1200 | 2 | 0.7 | 320 | 2.5 | 3.4 | 890 | 20 | 1.4 | 378000 | 20 | 2.9 | 14.2 | 4 |  | 143.090863 | -5.463831 | Porgera | Jon Standing | PRG | Papua New Guinea | Enga | Epithermal |  | 112415
700941 | 1 | 0.124 | -0.001 | -0.001 | 0.158 | 0.04 | 0.04 | 0.14 | 2 | 41100 | 697 | 1300 | 1.5 | 5 | 100 | 9.7 | 40 | 17800 | -0.02 | 33600 | 6.7 | 12.7 | 1.35 | 4.75 | 1 | 0.4 | 0.95 | 0.15 | 0.9 | 0.2 | 0.55 | 0.08 | 0.75 | 0.1 | 55.5 | 2400 | 76 | 0.4 | 350 | 2 | 14 | 150 | 55 | 217 | 0.02 | 11400 | 14 | 10 | -5 | -1 | 53 | -0.5 | 1.7 | 1800 | 3.7 | 0.6 | 65 | 10 | 5.4 | 60 | -20 | 1.4 | 375000 | 20 | 1.1 | 7.2 | -1 |  | 175.791254 | -37.331804 | Golden Cross | Jon Standing | GDX | New Zealand | Waikato | Epithermal
700942 |  | 1.41 | -0.001 | -0.001 | 2.09 | -0.02 | 0.08 | 0.4 | 38.5 | 6000 | 12 | 200 | 0.85 | -1 | -50 | 3 | 20 | 9600 | -0.02 | 3200 | 0.4 | 1 | 0.05 | 0.25 | 0.1 | 0.05 | 0.15 | -0.05 | 0.1 | -0.05 | 0.05 | -0.02 | 0.1 | -0.02 | 89 | 500 | 104 | 0.4 | 150 | -0.5 | 8 | 50 | 93 | 17.6 | 0.01 | 5000 | 30.5 | -1 | -5 | -1 | 8 | -0.5 | 0.3 | 100 | 0.4 | 0.2 | 10 | 10 | 0.8 | 80 | -20 | 0.4 | 370000 | -10 | 2.2 | 3.4 | -1 |  | 175.842267 | -37.386383 | Martha | Jon Standing | MAR | New Zealand | Waikato | Epithermal
700943 |  | 348 | 0.002 | 0.002 | 858 | 2.8 | 19.8 | 0.77 | 3400 | 22000 | 203 | 4600 | 38.5 | 4 | -50 | 3.1 | 10500 | 58300 | 0.04 | 10900 | 1.4 | 3.1 | 0.35 | 1.2 | 0.3 | 0.1 | 0.25 | -0.05 | 0.25 | 0.05 | 0.15 | 0.04 | 0.2 | 0.04 | 115 | 19700 | 2890 | 0.8 | 600 | 0.5 | 10 | 100 | 33200 | 44.8 | -0.01 | 74600 | 29 | 3 | 70 | 40 | 28 | -0.5 | 1 | 600 | 0.8 | 0.3 | 40 | 10 | 1.5 | 28100 | -20 | 1 | 310000 | -10 | 0.6 | 9.6 | 2 |  | 175.863408 | -37.389984 | Correnso | Jon Standing | CRR | New Zealand | Waikato | Epithermal
700944 |  | 3.2 | 0.002 | 0.002 | 2.7 | 34.6 | 2.9 | -0.01 | 3.5 | 73800 | 81 | 8300 | 0.8 | 7 | 50 | 8.4 | 145 | 40600 | 0.32 | 31800 | 20.6 | 41.3 | 4.55 | 16.1 | 3.45 | 0.8 | 3 | 0.45 | 2.5 | 0.55 | 1.65 | 0.22 | 1.4 | 0.22 | 17.5 | 5700 | 396 | 2.2 | 10700 | 7.5 | 10 | 550 | 74 | 128 | 0.01 | 31800 | 5 | 6 | -5 | 4 | 123 | 0.5 | 7.8 | 2500 | 1 | 2.2 | 45 | 10 | 15.5 | 120 | 80 | 4 | 317000 | 150 | 2.1 | 24.2 | 2 |  | 151.763628 | -25.27505 | Mount Rawdon | Jon Standing | MRW | Australia | Queensland | Epithermal
700945 |  | 4.25 | -0.001 | -0.001 | 3.07 | 29.3 | 1.6 | -0.01 | 3.5 | 78300 | 71 | 13100 | 0.8 | 14 | -50 | 4.1 | 925 | 44100 | 0.52 | 40600 | 23.3 | 46.6 | 5.4 | 19.7 | 3.85 | 1.35 | 3.5 | 0.5 | 2.85 | 0.55 | 1.7 | 0.26 | 1.75 | 0.26 | 17 | 9100 | 644 | 2 | 18900 | 6 | 14 | 800 | 119 | 100 | 0.01 | 30800 | 6.4 | 7 | -5 | 3 | 458 | -0.5 | 8.2 | 3500 | 0.9 | 3.2 | 70 | 10 | 17.3 | 105 | 60 | 4.8 | 291000 | 160 | 1.5 | 22.6 | 2 |  | 151.763628 | -25.27505 | Mount Rawdon | Jon Standing | MRW | Australia | Queensland | Epithermal
700946 |  | 25.2 | 0.002 | 0.001 | 26 | 135 | 81.2 | 0.05 | 22.5 | 14000 | 7 | 6700 | 14.4 | 320 | 350 | 0.5 | 66500 | 205000 | 1.86 | 2200 | 16.8 | 28.2 | 2.9 | 10 | 1.8 | 0.65 | 2.05 | 0.35 | 1.65 | 0.3 | 0.9 | 0.14 | 1.1 | 0.18 | 6 | 10500 | 1130 | 21.3 | 450 | 1 | 176 | 200 | 16 | 7.4 | 0.01 | 90400 | 0.8 | 9 | 10 | 5 | 11 | -0.5 | 1 | 900 | 0.1 | 0.9 | 65 | 65 | 10.2 | 775 | -20 | 1.2 | 217000 | 30 | 0.3 | 5.6 | 2 |  | 116.379441 | -28.668992 | Deflector | Jon Standing | DEF | Australia | Western Australia | Orogenic - Intrusion Related Au | Orogenic Au
700947 |  | 2.66 | -0.001 | 0.002 | 2.54 | 5.1 | 4.2 | 0.02 | 25 | 2600 | 60 | 300 | 7.1 | 1210 | -50 | 0.2 | 105000 | 133000 | 4.78 | 200 | 2 | 4.5 | 0.55 | 1.9 | 0.3 | 0.05 | 0.15 | -0.05 | 0.15 | -0.05 | 0.05 | -0.02 | 0.05 | -0.02 | 1.5 | 2400 | 132 | 6.8 | 200 | -0.5 | 204 | 100 | 101 | 0.4 | 0.01 | 154000 | 0.72 | -1 | 20 | 3 | 3 | -0.5 | -0.1 | -100 | 0.1 | 0.2 | 5 | 10 | 0.7 | 145 | -20 | 0.4 | 271000 | -10 | -0.1 | 1.8 | 2 |  | 116.379441 | -28.668992 | Deflector | Jon Standing | DEF | Australia | Western Australia | Orogenic - Intrusion Related Au | Orogenic Au
700948 |  | 0.333 | -0.001 | -0.001 | 0.245 | 71.2 | 0.7 | -0.01 | 12.5 | 7800 | 2850 | 400 | 2.3 | 2120 | -50 | 0.3 | 200000 | 208000 | 5.54 | 350 | 12.3 | 19.6 | 2 | 6.8 | 1.2 | 0.25 | 0.8 | 0.1 | 0.3 | 0.05 | 0.2 | 0.02 | 0.15 | 0.02 | 7.5 | 9900 | 58 | 11.5 | 100 | -0.5 | 102 | 200 | 220 | 1 | -0.01 | 218000 | 18.5 | -1 | -5 | 20 | 2 | -0.5 | 1.3 | 200 | 5.6 | 1.1 | 10 | 10 | 1.6 | 65 | -20 | 1 | 147000 | 20 | 0.3 | 4.2 | 2 |  | 139.475383 | -20.724184 | Mount Isa Cu | Jon Standing | MIC | Australia | Queensland | Sediment Hosted Cu | Structurally Hosted Cu
700949 | 3 | 0.277 | -0.001 | -0.001 | 0.166 | 67.7 | 0.7 | 0.07 | 10.5 | 7400 | 2750 | 400 | 1.7 | 1940 | -50 | 0.3 | 201000 | 201000 | 5.24 | 300 | 11.3 | 18 | 1.95 | 6.9 | 1.3 | 0.25 | 0.8 | 0.05 | 0.3 | 0.05 | 0.15 | 0.02 | 0.15 | -0.02 | 7.5 | 9300 | 52 | 10.5 | 50 | -0.5 | 94 | 150 | 223 | 0.6 | -0.01 | 220000 | 18.8 | -1 | -5 | 20 | -1 | -0.5 | 1.2 | 100 | 5.5 | 1 | 10 | 10 | 1.5 | 70 | -20 | 1 | 147000 | 10 | 0.2 | 4 | 2 |  |  |  | Duplicate
700950 | 3 | IS | IS | IS | 0.949 | 2.2 | 0.5 | 0.03 | 2.5 | 73700 | 4 | 33200 | 0.7 | 24 | -50 | 1 | 7290 | 79000 | 0.42 | 29400 | 12.2 | 23.3 | 2.7 | 10.9 | 2.45 | 0.85 | 3 | 0.5 | 2.8 | 0.55 | 1.75 | 0.24 | 1.6 | 0.24 | 21.5 | 21400 | 658 | 644 | 25500 | 6 | 20 | 1100 | 11 | 58.8 | -0.01 | 9400 | 1.28 | 17 | 10 | 10 | 553 | -0.5 | 2.1 | 3800 | 0.3 | 0.9 | 190 | 10 | 15.2 | 100 | -20 | 2.4 | 249000 | 60 | 1.1 | 17 | 2 |  |  |  | Standard
700951 |  | 16.8 | 0.003 | 0.002 | 18 | 1.3 | 1.9 | -0.01 | 1.5 | 64900 | 4 | 33300 | 0.35 | 23 | 250 | 1.1 | 3810 | 67500 | 0.3 | 10500 | 29.9 | 50.6 | 5.45 | 20 | 4.35 | 1.15 | 4 | 0.6 | 3.6 | 0.65 | 1.8 | 0.24 | 1.75 | 0.26 | 10 | 31300 | 468 | 8 | 37800 | 5 | 66 | 750 | 4 | 54.2 | -0.01 | 10800 | 0.7 | 20 | 10 | 35 | 170 | -0.5 | 2.5 | 4200 | 0.2 | 1.4 | 155 | 10 | 19 | 45 | -20 | 3 | 259000 | 100 | 1.6 | 19 | 7 |  | -61.465556 | 6.201111 | Las Cristinas | Jon Standing | LCR | Venezuela | Bolívar | Orogenic - Intrusion Related Au | Intrusion Related Au
700952 |  | 3.97 | -0.001 | -0.001 | 4.52 | 0.24 | 0.08 | -0.01 | 0.55 | 71000 | 129 | 17200 | 0.3 | 2 | -50 | -0.1 | 60 | 26800 | 0.16 | 4100 | 43.4 | 99 | 14.7 | 56.4 | 14.6 | 2.15 | 9.9 | 1.1 | 5.3 | 1.35 | 3.95 | 0.66 | 4.95 | 1 | 1.5 | 6000 | 490 | 4 | 56400 | 20.5 | 4 | 250 | 5 | 11 | -0.01 | 11800 | 0.88 | 5 | -5 | 10 | 77 | 1 | 5.6 | 1900 | -0.1 | 1.8 | 5 | 15 | 140 | 75 | -20 | 21 | 284000 | 790 | 1.6 | 33.6 | 2 |  | 34.716206 | 24.948113 | El Sukari | Jon Standing | ELK | Egypt | Al Bahr al Ahmar | Orogenic - Intrusion Related Au | Orogenic Au
700953 |  | 1.09 | -0.001 | -0.001 | 0.846 | 0.12 | 0.06 | 0.04 | 0.25 | 66900 | 1020 | 2700 | 1.1 | 2 | -50 | 0.2 | 20 | 26400 | 0.12 | 18700 | 38.5 | 91.2 | 12.5 | 50.3 | 12.4 | 1.75 | 9.85 | 1.35 | 5.9 | 1.25 | 4.2 | 0.84 | 5.15 | 0.8 | 2.5 | 1100 | 424 | 2 | 36000 | 18.5 | 2 | 150 | 2 | 45.6 | 0.01 | 12400 | 1.16 | 4 | -5 | 10 | 25 | 1 | 4.8 | 1500 | 0.3 | 1.6 | -5 | 5 | 103 | 210 | -20 | 18 | 332000 | 610 | 2.6 | 32.8 | 2 |  | 34.716206 | 24.948113 | El Sukari | Jon Standing | ELK | Egypt | Al Bahr al Ahmar | Orogenic - Intrusion Related Au | Orogenic Au
700954 |  | 2.47 | 0.002 | 0.002 | 2.34 | 0.06 | 0.04 | -0.01 | 0.25 | 43000 | 148 | 83200 | 0.25 | 34 | 500 | 0.8 | 90 | 48100 | 0.04 | 5000 | 9.3 | 20.2 | 2.6 | 10.7 | 2.35 | 0.8 | 2.05 | 0.35 | 1.5 | 0.3 | 1 | 0.14 | 1.05 | 0.16 | 5.5 | 44800 | 1240 | 1.3 | 27400 | 2 | 170 | 150 | 8 | 17.4 | -0.01 | 9200 | 32 | 20 | -5 | -1 | 713 | -0.5 | 1.3 | 2300 | 0.1 | 0.4 | 95 | 5 | 9.2 | 55 | 20 | 2.2 | 196000 | 40 | 0.8 | 10 | 2 |  | -6.071614 | 10.79006 | Syama | Jon Standing | SYM | Mali | Sikasso | Orogenic - Intrusion Related Au | Orogenic Au
700955 |  | 1.02 | 0.002 | 0.002 | 0.973 | 0.04 | 0.14 | 0.08 | 1 | 18000 | 314 | 92300 | 0.2 | 48 | 750 | 1.1 | 85 | 61400 | 0.04 | 6300 | 9.9 | 24.2 | 3 | 12.7 | 3 | 0.85 | 2.35 | 0.4 | 1.95 | 0.35 | 1.1 | 0.16 | 1.05 | 0.18 | 7 | 47600 | 1340 | 0.8 | 4850 | 3.5 | 354 | 50 | 12 | 23.4 | -0.01 | 45000 | 32.8 | 20 | -5 | 1 | 1290 | -0.5 | 0.9 | 2800 | 0.2 | 0.5 | 185 | 20 | 10.8 | 55 | -20 | 2.6 | 205000 | 40 | 0.9 | 11.2 | 2 |  | -6.071614 | 10.79006 | Syama | Jon Standing | SYM | Mali | Sikasso | Orogenic - Intrusion Related Au | Orogenic Au
700956 |  | 1.07 | -0.001 | 0.001 | 0.251 | 0.04 | 0.08 | -0.01 | 0.3 | 48400 | 113 | 42500 | 0.15 | 16 | 150 | 0.3 | 60 | 32000 | -0.02 | 1450 | 7.1 | 16.4 | 2.05 | 8.5 | 1.85 | 0.55 | 1.5 | 0.15 | 1 | 0.2 | 0.65 | 0.08 | 0.65 | 0.08 | 1.5 | 20200 | 724 | 2.2 | 38900 | 3.5 | 44 | 50 | 14 | 5 | 0.01 | 19800 | 26 | 10 | -5 | -1 | 467 | -0.5 | 0.7 | 1900 | -0.1 | 0.4 | 50 | 25 | 6.3 | 20 | 60 | 2.4 | 277000 | 60 | 0.4 | 13.2 | 2 |  | -6.071614 | 10.79006 | Syama | Jon Standing | SYM | Mali | Sikasso | Orogenic - Intrusion Related Au | Orogenic Au
700957 |  | 51.7 | 0.003 | 0.003 | 51.2 | 19.8 | 1.4 | -0.01 | 0.5 | 85200 | 15700 | 4800 | 0.4 | 76 | 350 | 4.6 | 265 | 78200 | 0.04 | 15900 | 49.9 | 99 | 11.6 | 39 | 7.15 | 0.85 | 4.65 | 0.55 | 2.55 | 0.4 | 1.1 | 0.14 | 0.9 | 0.12 | 44 | 18800 | 292 | 6.3 | 7500 | 12.5 | 176 | 250 | 7 | 75.6 | 0.01 | 28600 | 0.56 | 12 | -5 | -1 | 98 | 0.5 | 18.4 | 5300 | 0.5 | 2 | 130 | 5 | 12.3 | 615 | 20 | 7 | 278000 | 260 | 9.1 | 32.4 | 2 |  | 133.587911 | -29.878091 | Challenger | Jon Standing | CHG | Australia | South Australia | Orogenic - Intrusion Related Au | Orogenic Au
700958 |  | 1.01 | 0.004 | 0.001 | 0.591 | 0.08 | 0.04 | 0.01 | -0.05 | 27400 | 2 | 6200 | 0.05 | 7 | -50 | 1.3 | 35 | 19000 | -0.02 | 7950 | 14 | 31.8 | 3.25 | 12.4 | 2.5 | 0.6 | 1.65 | 0.2 | 1.2 | 0.25 | 0.7 | 0.1 | 0.75 | 0.12 | 8.5 | 2700 | 492 | 0.8 | 3800 | 2.5 | 14 | 200 | 3 | 26.4 | -0.01 | 1000 | 0.94 | 5 | -5 | 5 | 65 | -0.5 | 1.8 | 1200 | 0.2 | 0.6 | 70 | 1.5 | 6.8 | 15 | 60 | 2.2 | 326000 | 60 | 0.4 | 7.2 | -1 |  | -1.968388 | 5.277546 | Tarkwa | Jon Standing | TKW | Ghana | Western | Orogenic - Intrusion Related Au | Orogenic Au
700959 |  | 5.11 | -0.001 | -0.001 | 5.03 | 1.2 | 1 | -0.01 | 1 | 37700 | 3 | 53700 | 0.05 | 15 | -50 | 3.2 | 25 | 57500 | 0.04 | 17300 | 2 | 4.3 | 0.5 | 2.35 | 0.85 | 0.25 | 1.35 | 0.2 | 1.45 | 0.25 | 0.8 | 0.14 | 0.9 | 0.14 | 6 | 28900 | 1490 | 0.8 | 3450 | 5 | 30 | 400 | -1 | 82.8 | -0.01 | 32200 | 2.02 | 8 | -5 | 2 | 156 | -0.5 | 3.4 | 1600 | 0.3 | 0.9 | 50 | 5 | 7.2 | 35 | 60 | 1.8 | 256000 | 70 | 1.8 | 11.4 | 2 |  | 106.943186 | 33.930125 | Baguamiao | Jon Standing | BGM | China | Shaanxi | Orogenic - Intrusion Related Au | Orogenic Au
700960 | 1 | 0.076 | 0.006 | 0.005 | 0.104 | 0.04 | 0.08 | -0.01 | -0.05 | 16200 | 1 | 175000 | 0.15 | 21 | 1150 | -0.1 | 20 | 46700 | 0.06 | 350 | 1.9 | 5.1 | 0.8 | 4.45 | 1.6 | 0.8 | 1.75 | 0.3 | 1.55 | 0.25 | 0.7 | 0.08 | 0.55 | 0.08 | 2 | 114000 | 3520 | 0.7 | 900 | -0.5 | 496 | 150 | -1 | 0.8 | -0.01 | 1800 | 0.54 | 15 | -5 | -1 | 214 | -0.5 | -0.1 | 2100 | -0.1 | 0.5 | 100 | 10 | 6.7 | 15 | -20 | 0.6 | 40600 | 10 | 0.2 | 8 | 2 |  | 26.408267 | 67.631427 | Pahtavaara | Jon Standing | PTV | Finland | Lapland | Orogenic - Intrusion Related Au
700961 |  | 22 | -0.001 | -0.001 | 27.9 | 0.28 | 1.3 | 47.7 | 8.5 | 59100 | 35 | 1200 | 5.95 | 13 | -50 | 4.4 | 25 | 31400 | 0.02 | 61100 | 2.4 | 5.3 | 0.85 | 3.7 | 1 | 2.1 | 0.6 | 0.1 | 0.5 | 0.1 | 0.35 | 0.06 | 0.45 | 0.1 | 27.5 | 1700 | 40 | 4150 | 3550 | 2.5 | 8 | 50 | 27 | 82 | 0.11 | 49800 | 153 | 5 | -5 | 3 | 1650 | -0.5 | 0.6 | 2900 | 43.7 | 0.6 | 1000 | 40 | 2.8 | 15 | -20 | 3 | 257000 | 80 | 1.6 | 22.2 | 2 |  | -85.92856 | 48.697006 | Hemlo Williams | Jon Standing | HWL | Canada | Ontario | Orogenic - Intrusion Related Au | Orogenic Au
700962 |  | 692 | -0.001 | -0.001 | 696 | 2.4 | 1800 | 104 | 40.5 | 20100 | 3 | 4500 | 0.5 | 11 | -50 | 1 | 35 | 15000 | -0.02 | 23700 | 10.6 | 21.3 | 2.3 | 8.3 | 1.35 | 0.4 | 0.9 | 0.1 | 0.6 | 0.1 | 0.3 | 0.04 | 0.35 | 0.06 | 4 | 2500 | 170 | 347 | 450 | 1 | 16 | 100 | 2500 | 58.4 | -0.01 | 8000 | 4.54 | 1 | -5 | -1 | 69 | -0.5 | 1.9 | 800 | 1.1 | 0.5 | 85 | 5 | 3.2 | 15 | -20 | 1.2 | 350000 | 40 | 0.6 | 4.8 | 2 |  | -80.06944 | 48.14111 | Kirkland Lake | Jon Standing | KLL | Canada | Ontario | Orogenic - Intrusion Related Au | Orogenic Au
700963 |  | 3.04 | 0.002 | 0.003 | 3.3 | 0.1 | 10 | 0.05 | 2 | 48000 | 3 | 55400 | 0.1 | 40 | 150 | 0.3 | 140 | 73800 | 0.06 | 900 | 2.5 | 6.5 | 0.95 | 4.55 | 1.6 | 0.6 | 2.45 | 0.45 | 2.9 | 0.65 | 1.8 | 0.28 | 1.8 | 0.28 | 1.5 | 23200 | 1410 | 12.2 | 40100 | 2 | 86 | 200 | 17 | 0.8 | -0.01 | 29000 | 0.6 | 27 | -5 | 1 | 403 | -0.5 | 0.4 | 4200 | -0.1 | 0.2 | 205 | 5 | 16 | 85 | -20 | 1.6 | 244000 | 40 | 1.9 | 17.8 | -1 |  | 120.661697 | -30.02927 | Lights of Israel | Jon Standing | LIL | Australia | Western Australia | Orogenic - Intrusion Related Au | Orogenic Au
700964 |  | 118 | 0.001 | -0.001 | 95 | 6.2 | 10 | 0.03 | 4.5 | 63600 | 4 | 52400 | 0.4 | 49 | 150 | 12 | 35 | 87500 | 0.08 | 27700 | 5.3 | 14.1 | 1.9 | 8.75 | 2.55 | 0.85 | 2.85 | 0.55 | 3.8 | 0.85 | 2.6 | 0.38 | 2.8 | 0.42 | 30.5 | 20500 | 1440 | 152 | 12500 | 5.5 | 66 | 150 | 101 | 97.4 | 0.03 | 55800 | 0.66 | 30 | -5 | 2 | 144 | -0.5 | 0.9 | 8200 | 0.6 | 0.9 | 500 | 75 | 28 | 125 | 40 | 11.2 | 238000 | 420 | 3.6 | 35.6 | -1 |  | 120.962649 | -30.210557 | Sand King | Jon Standing | SKG | Australia | Western Australia | Orogenic - Intrusion Related Au | Orogenic Au
700965 |  | 0.307 | 0.002 | 0.004 | 0.26 | 1.1 | 1.6 | 0.01 | 0.35 | 60700 | 4 | 85300 | 0.2 | 90 | 200 | 4.6 | 340 | 79500 | 0.12 | 11000 | 3.6 | 8.2 | 1.4 | 7.5 | 2.6 | 0.65 | 3.3 | 0.6 | 3.9 | 0.8 | 2.35 | 0.38 | 2.4 | 0.34 | 18 | 31800 | 2800 | 3.5 | 6950 | 2.5 | 102 | 300 | 10 | 115 | 0.02 | 28600 | 0.48 | 33 | -5 | 2 | 68 | -0.5 | 0.4 | 5800 | 0.6 | 0.2 | 255 | 15 | 21.1 | 160 | 20 | 2.6 | 225000 | 90 | 0.8 | 16.2 | 2 |  | 120.5023 | -29.83571 | Lady Gladys | Jon Standing | LGY | Australia | Western Australia | Orogenic - Intrusion Related Au | Orogenic Au
700966 |  | 1.53 | 0.003 | 0.005 | 1.16 | 2.1 | 1.4 | 0.29 | 0.35 | 68600 | 3 | 80000 | 0.65 | 48 | 200 | 8.2 | 145 | 89800 | 0.18 | 26700 | 3.9 | 11.1 | 1.55 | 7.35 | 2.3 | 0.9 | 3.4 | 0.65 | 4.05 | 0.85 | 2.6 | 0.38 | 2.5 | 0.38 | 21 | 37400 | 3420 | 3.6 | 5050 | 3.5 | 122 | 400 | 33 | 155 | -0.01 | 34400 | 0.46 | 38 | -5 | 1 | 62 | -0.5 | 0.5 | 6700 | 0.9 | 0.3 | 300 | 15 | 23.3 | 295 | 60 | 2.6 | 234000 | 60 | 1 | 19.2 | 2 |  | 120.5023 | -29.83571 | Lady Gladys | Jon Standing | LGY | Australia | Western Australia | Orogenic - Intrusion Related Au | Orogenic Au
700967 |  | 47.7 | 0.001 | -0.001 | 60.2 | 2.1 | 2.7 | 0.02 | 5.5 | 63800 | 2 | 48300 | 0.25 | 47 | 200 | 0.9 | 120 | 84600 | 0.06 | 8900 | 3.6 | 9.1 | 1.3 | 6.35 | 1.95 | 0.7 | 2.55 | 0.45 | 2.75 | 0.6 | 1.7 | 0.26 | 1.6 | 0.24 | 26 | 32200 | 1380 | 21 | 17800 | 3.5 | 26 | 350 | 29 | 29.6 | -0.01 | 4600 | 0.64 | 36 | -5 | -1 | 120 | -0.5 | 0.7 | 5600 | 0.3 | 0.2 | 275 | 15 | 16.4 | 115 | -20 | 2.6 | 265000 | 110 | 0.7 | 16.4 | 2 |  | 119.731089 | -25.114826 | Marymia | Jon Standing | MRM | Australia | Western Australia | Orogenic - Intrusion Related Au | Orogenic Au
700968 |  | 5.47 | -0.001 | -0.001 | 7.31 | 2.6 | 2.3 | 0.02 | 3 | 6100 | 4460 | 22600 | 0.5 | 9 | 50 | 0.6 | 780 | 214000 | 0.04 | 2200 | 2.6 | 5 | 0.55 | 2.5 | 0.6 | 0.5 | 0.75 | 0.1 | 0.55 | 0.15 | 0.4 | 0.06 | 0.4 | 0.06 | 2.5 | 10500 | 702 | 53.6 | 500 | -0.5 | 22 | 450 | 17 | 9.6 | -0.01 | 234000 | 95.6 | 1 | -5 | -1 | 94 | -0.5 | 0.4 | 300 | 0.1 | -0.1 | 20 | 15 | 3.7 | 55 | 20 | 0.6 | 205000 | -10 | 0.2 | 2.8 | 2 |  | 122.416001 | -29.080777 | Sunrise Dam | Jon Standing | SNR | Australia | Western Australia | Orogenic - Intrusion Related Au | Orogenic Au
700969 |  | 33.2 | 0.001 | -0.001 | 46.4 | 1.3 | 59.9 | 0.51 | 10 | 52600 | 38 | 19900 | 0.35 | 38 | 50 | 0.1 | 25 | 132000 | 0.02 | 6500 | 14.4 | 29 | 3.1 | 10.9 | 2.25 | 0.65 | 1.85 | 0.3 | 1.15 | 0.2 | 0.6 | 0.08 | 0.45 | 0.08 | 6 | 9600 | 456 | 35.7 | 41100 | 1 | 68 | 400 | 210 | 10.6 | -0.01 | 146000 | 18.8 | 3 | -5 | -1 | 440 | -0.5 | 4.8 | 1500 | 1 | 1.2 | 25 | 25 | 6.4 | 155 | 20 | 2.8 | 231000 | 90 | 0.6 | 20.6 | 2 |  | 121.404213 | -30.837171 | Binduli | Jon Standing | BND | Australia | Western Australia | Orogenic - Intrusion Related Au | Orogenic Au
700970 |  | 0.432 | -0.001 | -0.001 | 0.46 | 2 | 2.4 | 0.23 | 0.25 | 50100 | 7 | 66100 | 0.55 | 33 | 200 | 11.2 | 90 | 56400 | 0.04 | 11800 | 34.4 | 59.5 | 6.15 | 19.6 | 3.75 | 1.2 | 3.2 | 0.5 | 2.65 | 0.5 | 1.35 | 0.18 | 1.3 | 0.2 | 52 | 27300 | 1110 | 248 | 25100 | 2 | 90 | 200 | 19 | 92 | 0.03 | 19400 | 10.3 | 23 | -5 | -1 | 568 | -0.5 | 1.1 | 3300 | 1.2 | 1 | 115 | 25 | 16.1 | 70 | -20 | 1.4 | 248000 | 30 | 3.5 | 14.2 | 2 |  | 122.218563 | -28.807743 | Jupiter | Jon Standing | JUP | Australia | Western Australia | Orogenic - Intrusion Related Au | Orogenic Au
700971 |  | 0.744 | -0.001 | -0.001 | 0.66 | 0.7 | 0.7 | 0.03 | 0.3 | 800 | 1560 | 38100 | -0.05 | 113 | -50 | 0.2 | 90 | 139000 | 0.02 | 350 | 1.6 | 3.8 | 0.55 | 2.7 | 1.15 | 0.4 | 1.85 | 0.3 | 1.75 | 0.3 | 0.8 | 0.12 | 0.75 | 0.1 | 1.5 | 15300 | 1040 | 6.3 | 300 | -0.5 | 206 | -50 | 10 | 0.8 | -0.01 | 140000 | 13.3 | -1 | -5 | -1 | 19 | -0.5 | -0.1 | -100 | -0.1 | 0.3 | 5 | 5 | 9.7 | 10 | -20 | 0.8 | 265000 | 30 | -0.1 | 1.4 | 2 |  | 116.242556 | -22.579421 | Paulsens | Jon Standing | PLN | Australia | Western Australia | Orogenic - Intrusion Related Au | Orogenic Au
700972 |  | 16.3 | 0.033 | 0.03 | 10.9 | 11.3 | 2.2 | 1.91 | 6 | 18100 | 1130 | 500 | 1 | 344 | 1500 | 1.6 | 285 | 69700 | 0.14 | 4050 | 103 | 255 | 34 | 141 | 66.7 | 9.65 | 73.2 | 16.3 | 91.9 | 16.1 | 43.2 | 5.52 | 30.9 | 3.44 | 37.5 | 1000 | 78 | 3.9 | 550 | 28.5 | 608 | 350 | 2500 | 17.4 | 0.09 | 61000 | 35.4 | 9 | 20 | 10 | 72 | 11 | 856 | 3500 | 2 | 8960 | 20 | 25 | 318 | 130 | -20 | 49.6 | 352000 | 1970 | 2.3 | 7.2 | 2 |  | 26.782424 | -28.034338 | Witswatersrand | Franco Pirajno | WIT | South Africa | Free State | Other | Modified Placer
700973 |  | 0.52 | -0.001 | -0.001 | 0.532 | 0.04 | 0.1 | 0.09 | 0.55 | 4100 | 2060 | 6300 | 0.05 | 4 | -50 | 0.2 | 25 | 6100 | -0.02 | 450 | 91 | 6.3 | 0.65 | 2.35 | 0.95 | 0.15 | 1.25 | 0.3 | 1.35 | 0.25 | 0.6 | 0.06 | 0.5 | 0.06 | 7.5 | 1700 | 162 | 2.4 | 150 | 0.5 | 10 | 100 | 15 | 2.2 | -0.01 | 170000 | 347000 | 2 | -5 | -1 | 50 | -0.5 | 4.6 | 200 | 1.2 | 14.5 | 10 | 10 | 5.7 | 10 | -20 | 1 | 174000 | 30 | 0.1 | 1.2 | 2 |  | 174.165868 | -41.070319 | Endeavour Inlet | Franco Pirajno | ENI | New Zealand | Marlborough District | Other | Lode Sb
700974 |  | 0.038 | -0.001 | -0.001 | 0.047 | 1.6 | 1.1 | 0.06 | 1 | 52100 | 5 | 5400 | 9.05 | 12 | -50 | 2.9 | 35 | 59200 | 0.06 | 60400 | 40.5 | 78.4 | 8.55 | 27.7 | 4.3 | 0.85 | 3.25 | 0.45 | 1.75 | 0.35 | 0.9 | 0.12 | 0.8 | 0.14 | 20.5 | 2100 | 160 | 6400 | 3050 | 28.5 | 6 | 400 | 35 | 326 | 0.26 | 64600 | 194 | 4 | -5 | 5 | 182 | 1.5 | 9.2 | 1200 | 1.9 | 6.4 | 10 | 15 | 9.5 | 30 | -20 | 4 | 299000 | 120 | 3.2 | 15.2 | 3 |  | 109.960218 | 34.324071 | Jinduizhen | Franco Pirajno | JDC | China | Shaanxi | Porphyry | Porphyry Mo | 180655
700975 | 1 | 0.025 | -0.001 | -0.001 | 0.073 | 0.6 | 0.8 | 0.01 | 1 | 64900 | 4 | 16200 | 0.5 | 46 | 100 | 17.4 | 295 | 113000 | 0.2 | 46000 | 34.6 | 75.5 | 10 | 34.7 | 7.2 | 1.95 | 6.15 | 1 | 5.8 | 1.1 | 3.25 | 0.48 | 2.9 | 0.4 | 106 | 19100 | 1920 | 226 | 11600 | 18.5 | 24 | 1550 | 10 | 431 | 0.01 | 59400 | 588 | 20 | -5 | 10 | 244 | -0.5 | 0.4 | 8000 | 2.9 | 4.6 | 115 | 130 | 32.1 | 240 | -20 | 5.2 | 229000 | 190 | 11.7 | 24.6 | 4 |  | 109.960218 | 34.324071 | Jinduizhen | Franco Pirajno | JDC | China | Shaanxi | Porphyry | Porphyry Mo | 180657
700976 |  | 0.028 | -0.001 | -0.001 | 0.043 | 0.12 | 0.7 | 0.07 | 0.1 | 62200 | 2 | 500 | 3.7 | 7 | -50 | 1.1 | 65 | 9700 | -0.02 | 77200 | 13.1 | 29.6 | 3.2 | 11.3 | 2.35 | 0.35 | 1.7 | 0.3 | 1.8 | 0.3 | 1.05 | 0.16 | 1.15 | 0.16 | 2 | 300 | 42 | 2460 | 7400 | 22 | 4 | 150 | 12 | 265 | 0.82 | 10200 | 21 | 2 | -5 | 1 | 64 | 1.5 | 14.9 | 600 | 1.1 | 8.8 | 5 | 20 | 8.3 | 5 | -20 | 2.4 | 342000 | 50 | 0.5 | 10.4 | 2 |  | 115.953477 | -24.236988 | Minnie Springs | Franco Pirajno | MNS | Australia | Western Australia | Granite Related | Greisen | 186789
700977 |  | 0.022 | -0.001 | -0.001 | 0.034 | 0.06 | 0.5 | 0.02 | 0.05 | 71000 | 3 | 400 | 0.8 | 3 | -50 | 0.8 | 5 | 9200 | 0.02 | 95600 | 40.7 | 90.1 | 10.9 | 34.9 | 7.05 | 0.9 | 4.7 | 0.65 | 3.25 | 0.65 | 1.7 | 0.26 | 1.9 | 0.28 | 3 | 400 | 34 | 493 | 6250 | 12 | 2 | 150 | 5 | 267 | 0.13 | 5000 | 516 | 2 | -5 | 10 | 94 | 0.5 | 10.9 | 1300 | 1.2 | 3.8 | 10 | 20 | 16.6 | -5 | -20 | 3.2 | 295000 | 80 | 0.5 | 12.2 | 2 |  | 115.953477 | -24.236988 | Minnie Springs | Franco Pirajno | MNS | Australia | Western Australia | Granite Related | Greisen
700978 |  | 31.3 | -0.001 | -0.001 | 31.7 | 0.04 | 0.6 | 0.06 | 6970 | 23700 | 893 | 24800 | 37.9 | 5 | -50 | 4.3 | 315 | 153000 | 0.02 | 21000 | 14.9 | 27.7 | 3 | 10.4 | 2.35 | 0.35 | 2.15 | 0.4 | 2.45 | 0.55 | 1.6 | 0.26 | 1.7 | 0.26 | 47 | 1000 | 12900 | 22.3 | 600 | 6.5 | 4 | 150 | 2600 | 152 | -0.01 | 166000 | 196 | 1 | 10 | 3 | 40 | 0.5 | 5.9 | 600 | 1 | 4.6 | 15 | 20 | 21.4 | 10100 | 20 | 3.2 | 231000 | 70 | 4.3 | 17.2 | 2 |  | 116.533246 | 41.614372 | Niujuan | Franco Pirajno | NJN | China | Hebei | Orogenic - Intrusion Related Au | Intrusion Related Au | SHX002
700979 |  | 0.113 | -0.001 | -0.001 | 0.012 | 0.06 | 0.2 | 0.06 | 19.5 | 51200 | 9 | 1100 | 203 | -1 | -50 | 6.6 | 20 | 13300 | 0.04 | 25700 | 36.2 | 72.9 | 8.25 | 27.1 | 5.25 | 0.55 | 4.15 | 0.65 | 3.55 | 0.65 | 2 | 0.28 | 1.7 | 0.24 | 21.5 | 1300 | 212 | 4.8 | 250 | 13.5 | 2 | 300 | 4800 | 192 | -0.01 | 31800 | 70 | 3 | 20 | 3 | 20 | 0.5 | 12.2 | 1200 | 1.2 | 1.9 | 15 | 5 | 18 | 57100 | 40 | 6.6 | 343000 | 170 | 2.1 | 17.8 | 2 |  | 116.533246 | 41.614372 | Niujuan | Franco Pirajno | NJN | China | Hebei | Orogenic - Intrusion Related Au | Intrusion Related Au | SHX005
700980 |  | 0.211 | -0.001 | -0.001 | 0.019 | 0.5 | 0.26 | 0.03 | 1 | 82100 | 796 | 7000 | 0.3 | 18 | 150 | 6.4 | 10 | 45200 | 0.06 | 27600 | 34.1 | 77.5 | 10.1 | 35 | 6.55 | 1.2 | 4.35 | 0.55 | 2.65 | 0.5 | 1.5 | 0.24 | 1.95 | 0.32 | 53.5 | 3400 | 118 | 4.5 | 16300 | 14 | 44 | 800 | 35 | 132 | -0.01 | 21400 | 7.14 | 12 | -5 | 3 | 185 | 1 | 12.9 | 4200 | 0.6 | 3.6 | 135 | 10 | 13.1 | 130 | 100 | 7.6 | 288000 | 230 | 3.1 | 25.2 | 2 |  | 146.997717 | 61.995167 | Dedgekan | Franco Pirajno | DDK | Russia | Maga Buryatdan | Orogenic - Intrusion Related Au | Orogenic Au | 205665
700981 | 1 | 0.023 | 0.004 | 0.002 | 0.02 | 0.06 | 0.34 | 0.09 | 0.25 | 74200 | 3 | 2000 | 0.3 | 30 | 300 | 0.8 | 70 | 60300 | 0.06 | 26500 | 19.2 | 40.3 | 4.45 | 15.9 | 3.45 | 1 | 2.95 | 0.5 | 2.55 | 0.45 | 1.2 | 0.18 | 0.95 | 0.14 | 11.5 | 23000 | 1020 | 7.7 | 1350 | 9 | 104 | 400 | 15 | 70.4 | -0.01 | 6600 | 8 | 20 | -5 | 1 | 40 | -0.5 | 5.7 | 4200 | 0.3 | 2.1 | 145 | 15 | 12.4 | 120 | -20 | 3.6 | 298000 | 110 | 1.7 | 18 | 2 |  | 118.358394 | -25.322197 | Peak Hill | Franco Pirajno | PKH | Australia | Western Australia | Orogenic - Intrusion Related Au | Orogenic Au | 136717
700982 | 1 | 0.109 | 0.009 | 0.008 | 0.035 | 0.02 | 0.2 | 0.08 | 0.15 | 66600 | 4730 | 89000 | 0.3 | 46 | 100 | 2.9 | 65 | 100000 | 0.06 | 7350 | 6.3 | 15.4 | 2.05 | 8.8 | 2.65 | 0.85 | 3.65 | 0.7 | 4.3 | 0.9 | 2.65 | 0.38 | 2.5 | 0.4 | 41 | 30500 | 2250 | 6 | 11900 | 5 | 50 | 450 | 5 | 20.6 | 0.02 | 4800 | 8 | 34 | -5 | -1 | 88 | -0.5 | 0.6 | 5100 | 0.2 | 0.8 | 220 | 2 | 23.3 | 85 | -20 | 2.2 | 214000 | 90 | 0.4 | 17.6 | 2 |  | 118.358394 | -25.322197 | Peak Hill | Franco Pirajno | PKH | Australia | Western Australia | Orogenic - Intrusion Related Au | Orogenic Au | 136721
700983 |  | 0.416 | -0.001 | 0.001 | 0.006 | 0.4 | 0.22 | 0.02 | 0.65 | 80800 | 706 | 6300 | 0.3 | 6 | 150 | 6.7 | 10 | 35700 | 0.06 | 28700 | 38.9 | 80.8 | 9.5 | 34.2 | 6.55 | 1.35 | 4.5 | 0.6 | 2.8 | 0.55 | 1.6 | 0.28 | 2.45 | 0.36 | 58.5 | 3900 | 108 | 6.1 | 15700 | 14 | 32 | 600 | 26 | 127 | 0.02 | 18600 | 12 | 13 | -5 | 3 | 173 | 1 | 11.8 | 4200 | 0.6 | 3.1 | 110 | 10 | 13.7 | 65 | 120 | 7.6 | 294000 | 260 | 3.2 | 23.2 | 3 |  | 146.997717 | 61.995167 | Dedgekan | Franco Pirajno | DDK | Russia | Maga Buryatdan | Orogenic - Intrusion Related Au | Orogenic Au | 205664
700984 | 1 | 0.017 | -0.001 | -0.001 | 0.009 | 0.32 | 0.12 | 0.01 | 0.05 | 58800 | 5 | 23100 | 0.1 | 3 | -50 | 0.4 | 20 | 25400 | 0.18 | 14100 | 1.2 | 2.4 | 0.25 | 1.2 | 0.45 | 0.35 | 0.45 | 0.1 | 0.5 | 0.1 | 0.35 | 0.06 | 0.4 | 0.08 | 4 | 13900 | 506 | 6.2 | 28100 | 1 | 24 | 200 | 8 | 68.2 | -0.01 | 200 | 12 | 8 | -5 | 185 | 85 | -0.5 | 5.2 | 900 | 0.2 | 1.9 | 50 | 10 | 3 | 25 | 4000 | 2.4 | 311000 | 70 | 1.3 | 16.2 | 2 |  | 27.743642 | -24.78168 | Rooiberg | Franco Pirajno | ROO | South Africa | Limpopo | Granite Related | Greisen | 6881
700985 |  | 2.09 | -0.001 | -0.001 | 1.84 | 2960 | 52.3 | 0.01 | 5.5 | 24100 | 4730 | 2600 | 0.1 | 1080 | -50 | 8.4 | 250 | 353000 | 0.24 | 13700 | 83.7 | 174 | 21.2 | 73.6 | 18.5 | 2.8 | 25.7 | 5.7 | 43.7 | 11.1 | 33.6 | 5.16 | 30.6 | 4.44 | 43 | 10000 | 2820 | 4.7 | 800 | 8 | 1330 | 800 | 64 | 79.6 | 0.07 | 191000 | 35 | 2 | 40 | 10 | 21 | -0.5 | 2.3 | 900 | 0.3 | 6.3 | 20 | 15 | 278 | 50 | 200 | 2.2 | 129000 | 50 | 23.2 | 26.4 | 3 |  | 88.07885 | 49.422867 | Kalguta | Franco Pirajno | KGT | Russia | Gorno-Altay | Granite Related | Greisen | 183035
700986 |  | 0.025 | -0.001 | -0.001 | 0.042 | 76.8 | 2 | 0.07 | 2.5 | 27800 | 4 | 3100 | 1.25 | 7 | -50 | 28.3 | 3960 | 24600 | 0.66 | 14800 | 16.6 | 36.1 | 4.4 | 16.1 | 3.15 | 0.45 | 2.45 | 0.45 | 2.8 | 0.65 | 2.3 | 0.44 | 3.75 | 0.66 | 164 | 1500 | 31800 | 165 | 650 | 5 | 8 | 500 | 13 | 268 | 0.55 | 15000 | 3.5 | 6 | -5 | 10 | 13 | 3 | 6 | 900 | 1.2 | 5.1 | 10 | 27500 | 16 | 165 | -20 | 2.4 | 298000 | 40 | 4 | 30.8 | 2 |  | 88.07885 | 49.422867 | Kalguta | Franco Pirajno | KGT | Russia | Gorno-Altay | Granite Related | Greisen | 183039
700987 | 1 | 0.022 | -0.001 | -0.001 | 0.024 | 2.4 | 0.12 | 0.02 | 0.35 | 67300 | 4 | 29300 | 0.55 | 15 | -50 | 6.1 | 35 | 46000 | 0.16 | 39800 | 352 | 735 | 84.3 | 284 | 28 | 5.9 | 13.5 | 1.45 | 4.9 | 0.65 | 1.25 | 0.16 | 0.75 | 0.1 | 123 | 49200 | 1720 | 19.2 | 28800 | 149 | 28 | 350 | 202 | 120 | 0.05 | 600 | 3.46 | 11 | -5 | 10 | 371 | 0.5 | 16.4 | 3500 | 0.4 | 0.9 | 30 | 600 | 16 | 270 | -20 | 3.8 | 230000 | 70 | 2.7 | 28.8 | 2 |  | 109.982777 | 41.800769 | Bayan Obo | Franco Pirajno | BYO | China | Inner Mongol | Other | Carbonatite REE | 183079
700988 |  | 0.011 | -0.001 | -0.001 | 0.006 | 27.5 | 0.06 | -0.01 | 25.5 | 2800 | 71 | 3700 | 0.3 | 1 | -50 | 0.2 | 25 | 371000 | 1.06 | 1100 | 36900 | 53300 | 5560 | 15400 | 1250 | 263 | 594 | 66.4 | 209 | 27.3 | 51.4 | 4.4 | 17.8 | 1.92 | 7.5 | 1000 | 204 | 78.2 | 6300 | 2300 | 24 | 6450 | 27 | 3.6 | 0.11 | 11400 | 2.68 | 151 | 20 | 25 | 212 | 0.5 | 183 | 4300 | -0.1 | 0.8 | 115 | 215 | 463 | 15 | -20 | 2.6 | 81000 | -10 | 17.8 | 580 | 50 |  | 109.982777 | 41.800769 | Bayan Obo | Franco Pirajno | BYO | China | Inner Mongol | Other | Carbonatite REE | 183087
700989 |  | 0.032 | -0.001 | -0.001 | 0.034 | 2.7 | 0.1 | -0.01 | 4.5 | 2900 | 25 | 121000 | 0.2 | 19 | -50 | 0.4 | 5 | 413000 | 3.08 | 2350 | 5330 | 17200 | 1790 | 5990 | 558 | 85.8 | 177 | 15.3 | 39.3 | 4 | 6.7 | 0.54 | 2.05 | 0.36 | 10.5 | 3200 | 1030 | 132 | 5350 | 620 | 20 | 1900 | 79 | 11 | 0.03 | 600 | 5 | 96 | -5 | 230 | 993 | 0.5 | 541 | 1200 | -0.1 | 1.1 | 110 | 85 | 119 | 255 | -20 | 5.4 | 18200 | 60 | 0.6 | 166 | 28 |  | 109.982777 | 41.800769 | Bayan Obo | Franco Pirajno | BYO | China | Inner Mongol | Other | Carbonatite REE | 183088
700990 |  | 0.014 | -0.001 | -0.001 | 0.021 | 4.5 | 0.1 | -0.01 | 5.5 | 2400 | 17 | 52500 | 2.75 | 33 | -50 | 0.5 | 25 | 352000 | 5.96 | 6750 | 5290 | 11200 | 1440 | 5620 | 539 | 82.8 | 175 | 13.7 | 36.4 | 5.05 | 10.1 | 0.96 | 3.8 | 0.48 | 294 | 28500 | 38800 | 4.9 | 9050 | 531 | 12 | 3400 | 488 | 17.4 | 0.04 | 29000 | 1.56 | 72 | -5 | 60 | 921 | -0.5 | 353 | 2600 | -0.1 | 0.3 | 75 | 80 | 114 | 2270 | -20 | 1 | 56200 | 40 | 5.1 | 130 | 18 |  | 109.982777 | 41.800769 | Bayan Obo | Franco Pirajno | BYO | China | Inner Mongol | Other | Carbonatite REE | 183089
700991 | 1 | 0.014 | -0.001 | -0.001 | 0.013 | 1 | 0.04 | -0.01 | 0.05 | 122000 | 1 | 900 | -0.05 | -1 | -50 | 50.9 | 95 | 3300 | 0.04 | 18200 | 15 | 28.4 | 14.4 | 51.5 | 5 | 0.75 | 1.5 | 0.1 | 0.4 | 0.05 | 0.1 | -0.02 | 0.1 | -0.02 | 22100 | 1800 | 1660 | 1.9 | 17100 | 28 | 2 | 100 | 10 | 628 | 0.02 | -200 | 3.42 | -1 | -5 | -1 | 27 | -0.5 | 2.1 | 100 | 2.6 | 0.4 | -5 | 60 | 1.2 | 80 | -20 | 1 | 287000 | -10 | 10.8 | 77.8 | 14 |  | 15.993888 | -22.1030555 | Rubicon | Franco Pirajno | RUB | Namibia | Erongo | Granite Related | Pegmatite | AZ7737
700992 | 1 | 0.01 | -0.001 | -0.001 | 0.007 | 0.24 | 0.04 | -0.01 | 0.05 | 91100 | 2 | 3200 | -0.05 | -1 | -50 | 216 | 5 | 6100 | -0.02 | 11200 | 31.7 | 51.4 | 7 | 20.3 | 1.9 | 0.35 | 0.9 | 0.1 | 0.35 | -0.05 | 0.1 | -0.02 | 0.1 | -0.02 | 8970 | 600 | 642 | 1.9 | 31500 | 34 | 4 | 600 | 8 | 1150 | 0.01 | 200 | 9 | -1 | -5 | 180 | 15 | 13.5 | 1.8 | 100 | 6.4 | 3.4 | 10 | 60 | 1.6 | 80 | 40 | 1.4 | 303000 | 10 | 3300 | 67.4 | 5 |  | 121.077871 | -31.098696 | Londonderry | Franco Pirajno | LON | Australia | Western Australia | Granite Related | Pegmatite
700993 | 1 | 0.007 | -0.001 | -0.001 | 0.008 | 0.28 | 0.04 | 0.01 | 0.05 | 88700 | 1 | 2000 | -0.05 | -1 | -50 | 121 | 30 | 3500 | -0.02 | 59000 | 4.2 | 7.2 | 2.05 | 6.55 | 0.65 | 0.15 | 0.35 | -0.05 | 0.15 | -0.05 | -0.05 | -0.02 | 0.05 | -0.02 | 8810 | 200 | 322 | 1.5 | 11300 | 36 | 4 | 650 | 27 | 7370 | 0.01 | 200 | 2.16 | -1 | -5 | 250 | 27 | 235 | 4.4 | 100 | 51.3 | 3.9 | -5 | 60 | 0.7 | 35 | 100 | 3.8 | 284000 | -10 | 170 | 51.6 | 5 |  | 118.673879 | -21.190895 | Wodgina | Franco Pirajno | WOG | Australia | Western Australia | Granite Related | Pegmatite | 187811
700994 |  | 0.008 | -0.001 | -0.001 | 0.01 | 0.24 | 0.06 | 1.43 | 5 | 4000 | 22 | 184000 | 10.7 | 18 | -50 | 1.2 | 35 | 27100 | -0.02 | 2150 | 7.6 | 15.1 | 1.55 | 5.25 | 0.7 | 0.15 | 0.45 | -0.05 | 0.3 | -0.05 | 0.2 | 0.02 | 0.15 | -0.02 | 27 | 108000 | 1900 | 1.2 | 300 | 2.5 | 18 | 50 | 17900 | 3.2 | 0.02 | 28200 | 7 | -1 | -5 | 2 | 38 | 3 | 0.9 | 200 | 0.5 | 0.3 | -5 | 40 | 1.7 | 4480 | 20 | 0.6 | 30500 | -10 | 2.4 | 3.4 | -1 |  | 120.540901 | -25.59395 | Teague | Franco Pirajno | TGE | Australia | Western Australia | Sediment Hosted Pb-Zn | MVT | 148332
700995 |  | 0.007 | -0.001 | -0.001 | 0.008 | 0.2 | 0.12 | 1.29 | 6 | 7700 | 15 | 192000 | 5.15 | 17 | -50 | 1 | 5 | 14800 | -0.02 | 5150 | 9.9 | 18.2 | 1.85 | 5.95 | 0.75 | 0.2 | 0.55 | 0.1 | 0.5 | 0.1 | 0.25 | 0.04 | 0.25 | 0.04 | 22 | 111000 | 1100 | 1.3 | 550 | 2.5 | 30 | 50 | 14300 | 2.4 | -0.01 | 16600 | 10 | 1 | -5 | -1 | 42 | -0.5 | 1.8 | 400 | 0.5 | 0.7 | 10 | 40 | 2.7 | 2110 | -20 | 2 | 32600 | 60 | 3.1 | 3.4 | -1 |  | 120.652603 | -25.64616 | Teague | Franco Pirajno | TGE | Australia | Western Australia | Sediment Hosted Pb-Zn | MVT
700996 |  | 0.003 | -0.001 | -0.001 | 0.008 | 0.22 | 0.14 | 36.8 | 17.5 | 5400 | 96 | 116000 | 225 | 32 | -50 | 0.4 | 55 | 31900 | 0.04 | 3200 | 2.8 | 5.6 | 0.6 | 2 | 0.35 | 0.1 | 0.35 | 0.05 | 0.25 | 0.05 | 0.15 | -0.02 | 0.15 | -0.02 | 1 | 70000 | 748 | 1.5 | 200 | 0.5 | 18 | 100 | 48600 | 2.2 | 0.01 | 133000 | 17 | 2 | 50 | -1 | 24 | -0.5 | 1.1 | 300 | 1.8 | 0.4 | 10 | 10 | 1.6 | 185000 | 60 | 0.2 | 16300 | -10 | 0.5 | 2.8 | 2 |  | 120.659798 | -25.674299 | Teague | Franco Pirajno | TGE | Australia | Western Australia | Sediment Hosted Pb-Zn | MVT
700997 |  | 0.002 | -0.001 | -0.001 | 0.011 | 0.14 | 0.08 | 72.7 | 124 | 300 | 57 | 300 | 2210 | -1 | -50 | -0.1 | 325 | 25800 | 0.12 | 50 | 0.2 | 0.3 | -0.05 | 0.1 | -0.05 | -0.05 | -0.05 | -0.05 | -0.05 | -0.05 | -0.05 | -0.02 | -0.05 | -0.02 | -0.5 | 300 | 176 | 0.9 | 100 | -0.5 | 10 | 100 | 137 | 0.2 | -0.01 | 330000 | 21 | -1 | 165 | 2 | 2 | -0.5 | -0.1 | -100 | 0.2 | 0.3 | -5 | 10 | -0.1 | 632000 | -20 | 0.4 | 600 | -10 | -0.1 | 3 | 232 |  | 35.87 | 37.69 | Pinargozu | Neal Reynolds | PGZ | Turkey |  | Skarn | Skarn Zn
700998 |  | 0.002 | -0.001 | -0.001 | 0.003 | 0.16 | 0.06 | 76.4 | 246 | 200 | 56 | 300 | 1490 | 2 | -50 | -0.1 | 1620 | 27900 | 0.26 | 100 | 0.2 | -0.1 | -0.05 | 0.1 | -0.05 | 0.15 | -0.05 | -0.05 | -0.05 | -0.05 | -0.05 | -0.02 | -0.05 | -0.02 | -0.5 | 200 | 202 | 0.5 | 150 | -0.5 | 16 | -50 | 409000 | 0.2 | -0.01 | 224000 | 742 | -1 | 70 | 5 | 308 | -0.5 | -0.1 | -100 | 0.7 | -0.1 | 5 | 10 | -0.1 | 292000 | -20 | 0.4 | 300 | -10 | -0.1 | 1.8 | 26 |  | 35.87 | 37.69 | Pinargozu | Neal Reynolds | PGZ | Turkey |  | Skarn | Skarn Zn
700999 | 3 | 0.002 | -0.001 | 0.001 | 0.004 | 0.16 | 0.02 | 78.3 | 269 | 200 | 60 | 400 | 1510 | 2 | -50 | -0.1 | 1560 | 27600 | 0.28 | 100 | 0.1 | -0.1 | -0.05 | 0.15 | 0.05 | 0.05 | -0.05 | -0.05 | -0.05 | -0.05 | -0.05 | -0.02 | -0.05 | -0.02 | -0.5 | 200 | 238 | 0.5 | 150 | -0.5 | 8 | 50 | 412000 | 0.2 | 0.02 | 235000 | 756 | -1 | 70 | 2 | 330 | -0.5 | -0.1 | -100 | 0.7 | 0.2 | 5 | 10 | 0.1 | 303000 | 20 | 0.2 | 300 | -10 | 0.1 | 1.8 | 27 |  |  |  | Duplicate
701000 | 3 | 0.011 | 0.003 | 0.005 | IS | 0.7 | -0.02 | IS | 96.5 | 37400 | 130 | 38900 | 297 | 23 | 50 | 2.1 | 305 | 79400 | 3.7 | 29800 | 20.2 | 39.8 | 4.55 | 16.9 | 3.2 | 0.75 | 2.75 | 0.4 | 2.15 | 0.4 | 1.25 | 0.18 | 1.25 | 0.18 | 29.5 | 23000 | 1110 | 3.3 | 1000 | 4 | 30 | 500 | 49500 | 112 | 0.01 | 110000 | 125 | 5 | 25 | 2 | 21 | 0.5 | 6.4 | 1500 | 57.1 | 2 | 30 | 10 | 12.5 | 106000 | 40 | 2.2 | 161000 | 80 | 2.7 | 10.6 | 10 |  |  |  | Standard
701001 | 2 | 0.002 | -0.001 | -0.001 | 0.005 | 0.12 | 0.04 | 0.03 | 1 | 24400 | 6 | 134000 | 50.1 | 14 | -50 | 0.7 | 10 | 19900 | 0.04 | 27000 | 46.1 | 83.1 | 8.4 | 30.5 | 5.05 | 1 | 4.25 | 0.6 | 3.05 | 0.6 | 1.5 | 0.22 | 1.15 | 0.18 | 20.5 | 73500 | 3350 | 2.7 | 2000 | 7.5 | 26 | 650 | 22900 | 49.2 | 0.01 | 4000 | 6.6 | 6 | -5 | 1 | 88 | -0.5 | 6.8 | 2300 | 0.8 | 1.6 | 40 | 10 | 18 | 4690 | -20 | 2 | 112000 | 60 | 1.2 | 7.2 | 2 |  | 10.255827 | -1.528578 | Dikaki | Neal Reynolds | DKK | Gabon | Ngounié | Sediment Hosted Pb-Zn | MVT
701002 |  | 0.003 | -0.001 | -0.001 | 0.006 | 0.26 | 0.04 | 0.05 | 0.25 | 600 | 9 | 40400 | 45.5 | 2 | -50 | -0.1 | 20 | 7800 | -0.02 | 250 | 12 | 21.7 | 1.65 | 5.85 | 0.85 | 0.2 | 0.75 | 0.1 | 0.5 | 0.1 | 0.25 | 0.04 | 0.2 | 0.02 | 40.5 | 22800 | 908 | 13 | 200 | -0.5 | 34 | 100 | 8200 | 0.8 | 0.01 | 56200 | 6.4 | -1 | 20 | -1 | 17 | -0.5 | 0.3 | -100 | 1 | 0.4 | 5 | 10 | 3.8 | 105000 | 20 | -0.2 | 300000 | -10 | 0.4 | 1 | -1 |  | 10.255827 | -1.528578 | Dikaki | Neal Reynolds | DKK | Gabon | Ngounié | Sediment Hosted Pb-Zn | MVT
701003 |  | 0.554 | 0.002 | 0.114 | 0.036 | 0.5 | 7.6 | 0.04 | 5.5 | 23500 | 3 | 70500 | 10.3 | 92 | 150 | 1.4 | 91200 | 226000 | 1.8 | 2800 | 8.1 | 23 | 3.65 | 21.4 | 10.7 | 1.6 | 19.3 | 4.05 | 26.6 | 6.4 | 19.8 | 3.02 | 20.3 | 3.04 | 2.5 | 25400 | 786 | 8490 | 3800 | 14 | 770 | 4550 | 33 | 27.8 | 0.4 | 106000 | 1.74 | 23 | 30 | 25 | 15 | 1 | 0.5 | 2200 | -0.1 | 2.9 | 120 | 10 | 187 | 220 | -20 | 1.4 | 132000 | 30 | 2.5 | 16.4 | 5 |  | -49.751552 | -6.240729 | Antas | Paul O'Callaghan | ANT | Brazil | Pará | IOCG
701004 |  | 0.471 | 0.001 | 0.001 | 6.4 | 0.06 | -0.02 | 0.03 | 0.35 | 10800 | 6830 | 50600 | 0.05 | 51 | 1200 | 0.2 | 20 | 43500 | 0.02 | 1750 | 0.6 | 1.8 | 0.3 | 1.5 | 0.5 | 0.15 | 0.65 | 0.1 | 0.6 | 0.1 | 0.3 | 0.04 | 0.35 | 0.04 | 7.5 | 59600 | 928 | 0.2 | 2600 | -0.5 | 720 | -50 | 17 | 3.8 | -0.01 | 3600 | 16 | 10 | -5 | -1 | 119 | -0.5 | -0.1 | 1400 | -0.1 | -0.1 | 70 | 10 | 2.7 | 25 | 20 | 0.4 | 259000 | 10 | 0.3 | 3.8 | -1 |  | 118.507797 | -26.60535 | Meekatharra Vivian's | Simon Dorling | MKV | Australia | Western Australia | Orogenic - Intrusion Related Au | Orogenic Au
701005 |  | 0.007 | -0.001 | -0.001 | 0.01 | 29.9 | 0.5 | 0.23 | 19.5 | 48900 | 33 | 300 | 346 | 46 | -50 | 0.4 | 515 | 131000 | 129 | 200 | 13.8 | 29.2 | 3.05 | 11.7 | 2.8 | 0.95 | 2.25 | 0.3 | 1.2 | 0.25 | 0.7 | 0.1 | 0.85 | 0.12 | 118 | 8000 | 4080 | 12.4 | 100 | 4 | 10 | 150 | 1700 | 1 | 0.01 | 34600 | 1.58 | 5 | 20 | 40 | 4 | -0.5 | 5.4 | 1100 | -0.1 | 0.8 | 35 | 10 | 6.7 | 57300 | -20 | 1.2 | 239000 | 30 | 0.7 | 16.8 | 2 |  | 103.035612 | 3.898022 | Gakak Creek | Simon Dorling | GKK | Malaysia |  | Granite Related | Vein-Stockwork
701006 |  | 1.3 | -0.001 | -0.001 | 0.089 | 138 | 0.5 | 0.09 | 0.15 | 4600 | 2 | 151000 | 0.3 | 20 | -50 | 3.3 | 10 | 185000 | 2.98 | 1000 | 9.8 | 6.1 | 1.45 | 5.6 | 1 | 0.3 | 1.55 | 0.2 | 1.35 | 0.35 | 0.9 | 0.1 | 0.7 | 0.1 | 5.5 | 59800 | 3680 | 14.4 | 300 | 0.5 | 14 | 100 | 69 | 32 | 0.06 | 200 | 0.98 | 2 | -5 | 1060 | 4 | -0.5 | 0.8 | 100 | -0.1 | 0.3 | 15 | 530 | 21 | 185 | -20 | 0.8 | 167000 | 10 | 79.4 | 15.8 | 42 |  | 98.024496 | 14.582533 | Kanbauk | Neal Reynolds | KBK | Myanmar | Tanintharyi | Skarn | Skarn W
701007 |  | 0.17 | 0.017 | 0.034 | 0.161 | 293 | 1 | 0.27 | 0.1 | 15600 | 4 | 250000 | 1 | 17 | -50 | 1.3 | 5 | 149000 | 7.74 | 350 | 5.9 | 9 | 1.05 | 3.6 | 0.65 | 0.5 | 0.75 | 0.1 | 0.65 | 0.15 | 0.45 | 0.06 | 0.4 | 0.06 | 4 | 4300 | 8140 | 20 | 350 | -0.5 | 18 | 300 | 58 | 7.8 | 0.22 | 200 | 0.84 | 2 | -5 | 2070 | 5 | -0.5 | 0.3 | -100 | -0.1 | 0.4 | 15 | 1960 | 6.8 | 135 | -20 | 0.8 | 157000 | -10 | 85.9 | 26.2 | 39 |  | 98.024496 | 14.582533 | Kanbauk | Neal Reynolds | KBK | Myanmar | Tanintharyi | Skarn | Skarn W
701008 |  | 0.252 | 0.006 | 0.011 | 0.128 | 55.9 | 0.2 | 0.21 | 1 | 55600 | 13 | 286000 | 3.75 | 3 | -50 | 2.6 | 320 | 66700 | 2.24 | 300 | 5.1 | 3.6 | 0.85 | 3.3 | 0.8 | 0.4 | 0.85 | 0.1 | 0.85 | 0.2 | 0.55 | 0.08 | 0.5 | 0.06 | 6 | 3000 | 31500 | 11.1 | -50 | -0.5 | 18 | 150 | 1300 | 15.8 | 0.12 | 200 | 4.82 | -1 | -5 | 1080 | 10 | 0.5 | 0.2 | -100 | 0.4 | 0.4 | -5 | 1110 | 10.8 | 2350 | -20 | 1.2 | 96400 | -10 | 358 | 34.4 | 39 |  | 98.024496 | 14.582533 | Kanbauk | Neal Reynolds | KBK | Myanmar | Tanintharyi | Skarn | Skarn W
701009 |  | 0.202 | -0.001 | -0.001 | 0.052 | 110 | 0.22 | 0.1 | 3 | 42400 | 8 | 254000 | 23.4 | 20 | -50 | 13.1 | 2070 | 101000 | 7.72 | 2700 | 5.9 | 4.5 | 0.95 | 3.3 | 0.65 | 1 | 0.65 | 0.1 | 0.6 | 0.15 | 0.4 | 0.08 | 0.5 | 0.08 | 25.5 | 3300 | 28500 | 11.5 | -50 | 2 | 18 | 200 | 171 | 127 | 1.17 | 63400 | 2.96 | 2 | -5 | 4310 | 12 | 0.5 | 0.4 | -100 | 1.6 | 0.6 | 5 | 12600 | 7.2 | 2500 | -20 | 1 | 90600 | 10 | 346 | 26 | 39 |  | 98.024496 | 14.582533 | Kanbauk | Neal Reynolds | KBK | Myanmar | Tanintharyi | Skarn | Skarn W
701010 |  | 0.007 | -0.001 | -0.001 | 0.018 | 21.1 | 0.18 | 0.04 | 0.85 | 41600 | 2810 | 700 | 0.3 | 2 | -50 | 94.8 | 285 | 245000 | 1.4 | 24000 | 0.6 | 1.8 | 0.25 | 1.1 | 0.4 | -0.05 | 0.3 | -0.05 | 0.2 | -0.05 | 0.1 | -0.02 | 0.1 | -0.02 | 271 | 124000 | 2780 | 4.6 | 550 | -0.5 | 4 | 100 | 32 | 1190 | 0.04 | 109000 | 24.1 | 4 | -5 | 3710 | 6 | -0.5 | 0.5 | -100 | 5 | 0.2 | 5 | 60 | 1.1 | 85 | 1100 | 0.6 | 85100 | -10 | 656 | 110 | 4 |  | 145.523547 | -41.431471 | Mount Bischoff | Jon Standing | MBF | Australia | Tasmania | Skarn | Skarn Sn
701011 |  | 0.091 | -0.001 | 0.002 | 0.105 | 37.5 | 0.26 | 0.02 | 14.5 | 63600 | 5 | 1800 | 0.4 | 227 | 100 | 1.8 | 53900 | 222000 | 3.18 | 7850 | 16.2 | 34.2 | 3.65 | 13.8 | 3.15 | 0.75 | 3.25 | 0.65 | 4.7 | 0.85 | 2.4 | 0.34 | 2.4 | 0.32 | 27 | 14100 | 2980 | 25.6 | 1550 | 7.5 | 22 | 550 | 18 | 40.6 | 0.01 | 61400 | 0.92 | 10 | -5 | 30 | 23 | 1 | 10.7 | 2600 | 0.3 | 2.7 | 55 | 20 | 24.1 | 80 | 20 | 3.8 | 202000 | 90 | 0.9 | 16 | 5 |  | 138.998954 | -35.09327 | Kanmantoo | Jon Standing | KNT | Australia | South Australia | IOCG
701012 |  | 0.686 | -0.001 | 0.002 | 0.209 | 1200 | 0.6 | 0.02 | 27.5 | 40200 | 3 | 1100 | 0.6 | 326 | 50 | 0.7 | 103000 | 235000 | 9.02 | 13500 | 25.3 | 52.8 | 5.95 | 21.8 | 4.3 | 1.25 | 3.25 | 0.6 | 1.95 | 0.3 | 0.8 | 0.12 | 0.75 | 0.1 | 18.5 | 6600 | 250 | 5.2 | 2150 | 7.5 | 18 | 450 | 31 | 52.2 | 0.01 | 168000 | 7.2 | 8 | 35 | 80 | 20 | 0.5 | 9.5 | 2300 | 0.2 | 2 | 50 | 40 | 8.5 | 295 | -20 | 5.8 | 153000 | 110 | 1.4 | 16.2 | 3 |  | 138.998954 | -35.09327 | Kanmantoo | Jon Standing | KNT | Australia | South Australia | IOCG
701013 |  | 0.023 | -0.001 | -0.001 | 0.099 | 0.28 | -0.1 | 47.1 | 18700 | 9800 | 60 | 282000 | 2.6 | 15 | -50 | 0.5 | 415 | 4300 | 0.36 | 9450 | 215 | 417 | 51.9 | 189 | 50.1 | 11.6 | 44.6 | 8.55 | 50.5 | 9.9 | 26.4 | 3.48 | 20.3 | 2.84 | 3.5 | 1100 | 2990 | 2520 | 600 | -0.5 | 38 | 100 | 12500 | 46.4 | 0.14 | 2400 | 21.4 | 9 | 10 | -1 | 93 | -0.5 | 0.2 | 200 | 0.6 | 1.9 | 75 | 0.5 | 257 | 140 | 40 | 0.2 | 112000 | -10 | 2.3 | 5.4 | -1 |  | 116.923677 | -21.078885 | Elizabeth Hill | Jon Standing | EZH | Australia | Western Australia | Epithermal
701014 |  | 0.428 | -0.001 | -0.001 | 0.548 | 0.9 | 0.18 | 0.04 | 0.15 | 61700 | 230 | 5500 | 0.2 | 1 | -50 | 0.2 | 20 | 26700 | 0.16 | 16500 | 37.8 | 89.7 | 11.5 | 49.9 | 12 | 1.75 | 9.05 | 1.15 | 5.15 | 1.15 | 3.8 | 1.34 | 5.35 | 0.86 | 2.5 | 1400 | 626 | 3.2 | 35300 | 17.5 | 26 | 100 | 14 | 38.4 | 0.02 | 6600 | 1.32 | 4 | -5 | 10 | 35 | 1 | 5.4 | 1500 | 0.3 | 1.7 | 10 | 15 | 41.6 | 155 | -20 | 15.6 | 319000 | 560 | 2.4 | 30 | 2 |  | 34.716206 | 24.948113 | El Sukari | Jon Standing | ELK | Egypt | Al Bahr al Ahmar | Orogenic - Intrusion Related Au | Orogenic Au
701015 |  | 0.64 | -0.001 | 0.004 | 0.157 | 14 | 0.6 | -0.01 | 0.35 | 2600 | 108 | 86000 | 0.05 | 432 | 1400 | 0.5 | 140 | 39400 | 0.12 | 500 | 0.6 | 1.8 | 0.3 | 1.4 | 0.5 | 0.1 | 0.75 | 0.1 | 0.9 | 0.2 | 0.6 | 0.08 | 0.5 | 0.06 | 3 | 135000 | 828 | 2.4 | 600 | 0.5 | 28700 | 50 | 10 | 0.6 | -0.01 | 26200 | 3.22 | 4 | -5 | 5 | 3 | -0.5 | 0.3 | 200 | 0.2 | 0.2 | 15 | 5 | 6.2 | 75 | 20 | 0.2 | 224000 | 10 | 0.7 | 2.8 | 3 |  | 145.248256 | -41.910089 | Avebury | Jon Standing | AVE | Australia | Tasmania | Other | Hydrothermal Ni
701016 |  | 0.338 | -0.001 | 0.004 | 0.078 | 377 | 0.8 | 0.37 | 8.5 | 1500 | 720 | 47700 | 0.1 | 1640 | 850 | 2.7 | 85 | 401000 | 0.08 | 100 | 0.3 | 1.1 | 0.2 | 0.95 | 0.3 | -0.05 | 0.4 | 0.05 | 0.5 | 0.1 | 0.3 | 0.04 | 0.2 | 0.02 | 2 | 29500 | 836 | 2.5 | 100 | 0.5 | 87900 | 150 | 22 | 0.4 | 0.05 | 87800 | 27.8 | 3 | 10 | 5 | 4 | -0.5 | 0.3 | 100 | 5.9 | 0.9 | 20 | 380 | 3.2 | 45 | -20 | 0.2 | 72400 | 10 | 1 | 5 | 7 |  | 145.248256 | -41.910089 | Avebury | Jon Standing | AVE | Australia | Tasmania | Other | Hydrothermal Ni
701017 |  | 0.507 | 0.051 | 0.165 | 0.01 | 3.7 | 2.6 | 0.06 | 0.35 | 5700 | 1 | 3600 | 0.25 | 2020 | 200 | 0.2 | 1280 | 485000 | 0.04 | 500 | 1.2 | 2.5 | 0.3 | 1.3 | 0.35 | 0.1 | 0.35 | -0.05 | 0.3 | 0.05 | 0.2 | 0.04 | 0.2 | 0.02 | 1 | 2100 | 308 | 4.8 | 750 | 1 | 68900 | 100 | 5 | 2.4 | 0.45 | 332000 | 6.2 | 3 | 70 | 1 | 13 | -0.5 | 0.3 | 1300 | -0.1 | -0.1 | 95 | 10 | 1.9 | 15 | -20 | 0.4 | 16900 | -10 | 0.2 | 3.2 | 7 |  | 123.198141 | -31.819415 | Nova-Bollinger | Jon Standing | NVB | Australia | Western Australia | Magmatic Ni-Cu-PGE
701018 |  | 0.267 | 0.014 | 0.094 | 0.012 | 2.5 | 3 | 0.03 | 0.3 | 14800 | 2 | 41400 | 1 | 1150 | 300 | 0.2 | 530 | 369000 | 0.16 | 450 | 1.1 | 3.6 | 0.6 | 2.85 | 0.55 | 0.2 | 0.5 | 0.05 | 0.45 | 0.1 | 0.25 | 0.04 | 0.25 | 0.04 | 7 | 22300 | 956 | 4.5 | 3000 | -0.5 | 43900 | 100 | 13 | 2 | 0.2 | 219000 | 6.1 | 20 | 50 | 1 | 20 | -0.5 | -0.1 | 1600 | -0.1 | -0.1 | 145 | 20 | 2.6 | 95 | -20 | 0.8 | 99200 | 20 | 0.2 | 5.6 | 6 |  | 123.198141 | -31.819415 | Nova-Bollinger | Jon Standing | NVB | Australia | Western Australia | Magmatic Ni-Cu-PGE
701019 |  | 0.329 | 0.004 | 0.097 | 0.025 | 2.1 | 2.2 | 0.03 | 1.5 | 33400 | 1 | 18000 | 1.2 | 1400 | 800 | -0.1 | 11100 | 358000 | 0.16 | 1200 | 1 | 2.1 | 0.25 | 1.15 | 0.4 | 0.2 | 0.5 | 0.1 | 0.55 | 0.1 | 0.4 | 0.06 | 0.4 | 0.06 | 5 | 19600 | 1670 | 4.2 | 8700 | -0.5 | 45200 | 50 | 21 | 2.8 | 0.29 | 194000 | 5.7 | 20 | 40 | 2 | 30 | -0.5 | -0.1 | 2200 | 0.1 | 0.3 | 315 | 15 | 3.2 | 165 | -20 | 0.4 | 110000 | -10 | 0.3 | 10.6 | 8 |  | 123.198141 | -31.819415 | Nova-Bollinger | Jon Standing | NVB | Australia | Western Australia | Magmatic Ni-Cu-PGE
701020 |  | 0.458 | 0.179 | 2.69 | 0.021 | 5.1 | 9.1 | -0.01 | 2.5 | -100 | 15 | 1900 | 0.2 | 1560 | 300 | -0.1 | 2140 | 482000 | 0.02 | -50 | 0.2 | 0.3 | -0.05 | 0.15 | -0.05 | -0.05 | -0.05 | -0.05 | -0.05 | -0.05 | -0.05 | -0.02 | -0.05 | -0.02 | -0.5 | 300 | 68 | 0.5 | 100 | -0.5 | 137000 | 150 | 7 | -0.2 | 0.13 | 375000 | 5.6 | 1 | 35 | -1 | 2 | -0.5 | -0.1 | -100 | -0.1 | -0.1 | 50 | 10 | -0.1 | 15 | -20 | 0.2 | 800 | -10 | 0.1 | 1 | 10 |  | 121.677661 | -31.190946 | Victor | Jon Standing | VCT | Australia | Western Australia | Magmatic Ni-Cu-PGE
701021 |  | 0.344 | 0.167 | 0.179 | 0.081 | 8.5 | 4 | 0.02 | 1.5 | 46300 | 3 | 77900 | 1.4 | 430 | 3250 | 4.8 | 5890 | 202000 | 0.64 | 3500 | 2.4 | 5.8 | 0.85 | 4.2 | 1.35 | 0.5 | 1.9 | 0.4 | 2.15 | 0.45 | 1.45 | 0.22 | 1.35 | 0.2 | 16.5 | 49100 | 1490 | 0.9 | 3900 | 1 | 38500 | 200 | 8 | 14.2 | 0.05 | 96800 | 5.6 | 21 | 10 | 5 | 24 | -0.5 | -0.1 | 3300 | 0.5 | -0.1 | 175 | 20 | 13 | 135 | 20 | 1 | 143000 | 20 | 0.3 | 11 | 6 |  | 121.691917 | -31.197947 | Moran | Jon Standing | MRN | Australia | Western Australia | Magmatic Ni-Cu-PGE
701022 |  | 0.331 | 0.347 | 0.277 | 0.185 | 0.5 | 2.2 | -0.01 | 0.55 | 6800 | 2 | 95300 | 0.15 | 190 | 2550 | 0.2 | 4070 | 90600 | 0.06 | 850 | 3.1 | 7.5 | 1.15 | 5.3 | 1.4 | 0.3 | 1.55 | 0.2 | 1.4 | 0.3 | 0.7 | 0.1 | 0.7 | 0.1 | 8 | 142000 | 1220 | 0.8 | 3150 | -0.5 | 3770 | 50 | 10 | 3.8 | -0.01 | 18800 | 5.2 | 51 | 10 | -1 | 16 | -0.5 | 0.2 | 1300 | -0.1 | -0.1 | 115 | 10 | 7.3 | 60 | -20 | 0.8 | 178000 | -10 | 0.1 | 3.2 | 2 |  | 26.97233193 | 67.69232336 | Kevitsa | Jon Standing | KEV | Finland | Lapland | Magmatic Ni-Cu-PGE
701023 |  | 0.494 | 0.227 | 0.176 | 0.36 | 201 | 10.8 | 0.13 | 50 | 100 | 13 | 400 | 32.1 | 1420 | 100 | -0.1 | 33400 | 556000 | 3.4 | -50 | 0.1 | 0.4 | -0.05 | 0.2 | -0.05 | -0.05 | -0.05 | -0.05 | -0.05 | -0.05 | -0.05 | -0.02 | -0.05 | -0.02 | -0.5 | 500 | 516 | 2.4 | 50 | -0.5 | 40200 | -50 | 3400 | 0.4 | 0.03 | 335000 | 5.4 | -1 | 65 | 65 | -1 | -0.5 | -0.1 | 200 | 0.3 | -0.1 | 55 | 20 | -0.1 | 600 | 20 | 0.4 | 1000 | -10 | -0.1 | 1 | 9 |  | 102.9722 | 22.86111 | Baimazhai | Franco Pirajno | BMZ | China | Yunnan | Magmatic Ni-Cu-PGE
701024 |  | 0.22 | 0.042 | 0.098 | 0.103 | 31.3 | 2.3 | 0.11 | 21.5 | 3300 | 78 | 1900 | 8.85 | 1660 | 150 | 2 | 19700 | 462000 | 1.08 | 1000 | 1.2 | 2.7 | 0.3 | 1.05 | 0.25 | 0.05 | 0.25 | -0.05 | 0.25 | -0.05 | 0.15 | 0.02 | 0.15 | -0.02 | 5.5 | 16100 | 928 | 7 | 200 | 0.5 | 39300 | 50 | 134 | 7 | 0.07 | 249000 | 6.7 | 1 | 30 | 10 | 7 | -0.5 | 0.6 | 200 | 0.9 | 0.2 | 35 | 10 | 1.6 | 255 | -20 | 0.6 | 23500 | -10 | 0.3 | 1.8 | 9 |  | 102.9722 | 22.86111 | Baimazhai | Franco Pirajno | BMZ | China | Yunnan | Magmatic Ni-Cu-PGE
701025 |  | 0.001 | -0.001 | -0.001 | -0.001 | 0.02 | -0.02 | 0.41 | 43 | 200 | 55 | 83200 | 643 | 6 | -50 | 2.2 | 60 | 107000 | 0.1 | 150 | 5.1 | 8.2 | 0.75 | 2.65 | 0.5 | 0.1 | 0.6 | 0.1 | 0.7 | 0.15 | 0.35 | 0.04 | 0.2 | -0.02 | -0.5 | 300 | 386 | 6.8 | 150 | -0.5 | 4 | 50 | 41700 | 1 | -0.01 | 268000 | 3.18 | -1 | 40 | -1 | 24 | -0.5 | -0.1 | -100 | 48 | 0.1 | -5 | -0.5 | 4.1 | 302000 | -20 | 0.4 | 800 | -10 | -0.1 | 13.4 | 25 |  | 125.778931 | -18.325006 | Pillara | Anglo American Perth | PIL | Austraila | Western Australia | Sediment Hosted Pb-Zn | MVT | AUX547
701026 |  | 0.111 | -0.001 | 0.001 | 0.032 | 40.5 | 0.2 | 3.3 | 19.5 | 1100 | 3700 | 700 | 0.25 | 1980 | -50 | 0.2 | 102000 | 255000 | 0.3 | 150 | 16.5 | 45.9 | 6.3 | 27.6 | 6.65 | 1.4 | 5.2 | 0.7 | 4.15 | 0.8 | 2.1 | 0.32 | 1.9 | 0.16 | 0.5 | 100 | 56 | 5.5 | -50 | 6.5 | 290 | 50 | 573 | 0.4 | 0.02 | 321000 | 108 | 5 | -5 | 3 | 4 | 0.5 | 3.1 | 1600 | 27.1 | 4.3 | 5 | 2 | 17.7 | 25 | -20 | 11 | 80000 | 470 | -0.1 | 1.2 | 2 |  | 139.357867 | -19.699174 | Mount Gordon | Anglo American Perth | MGD | Australia | Queensland | Sediment Hosted Cu | Structurally Hosted Cu | AUX904
701027 |  | 19.2 | 0.002 | 0.012 | 16.8 | 18.2 | 51.1 | 1.35 | 11.5 | 2700 | 2 | 7400 | 11.4 | 1100 | -50 | -0.1 | 159000 | 407000 | 11 | 200 | 0.3 | 0.6 | 0.1 | 0.4 | 0.2 | -0.05 | 0.45 | 0.1 | 0.8 | 0.15 | 0.45 | 0.06 | 0.35 | 0.04 | -0.5 | 5100 | 238 | 5.6 | 300 | -0.5 | 20 | 50 | 42 | 0.2 | 0.02 | 334000 | 0.32 | 3 | 345 | 3 | 4 | -0.5 | 0.1 | -100 | 0.5 | 0.2 | 20 | -0.5 | 3.4 | 4920 | 20 | 0.2 | 20800 | 20 | -0.1 | 1.8 | 4 |  | -102.05 | 54.67 | Konuto Lake | Anglo American Perth | KLK | Canada | Saskatchewan | VHMS |  | AUX817
701028 |  | 10.1 | -0.001 | -0.001 | 7.51 | 0.32 | 41.3 | 49 | 64.5 | 800 | 7370 | 5100 | 559 | 160 | -50 | -0.1 | 2010 | 289000 | 0.9 | 150 | 0.3 | 0.6 | 0.05 | 0.35 | 0.05 | -0.05 | 0.1 | -0.05 | 0.05 | -0.05 | -0.05 | -0.02 | -0.05 | -0.02 | -0.5 | 1500 | 326 | 9.3 | 250 | -0.5 | 28 | -50 | 4700 | -0.2 | -0.01 | 422000 | 44.7 | -1 | 50 | -1 | 8 | -0.5 | -0.1 | -100 | 3.4 | 0.9 | 10 | 1.5 | 0.4 | 210000 | 20 | 1.6 | 11200 | 20 | -0.1 | 7 | 1 |  | -102.05 | 54.67 | Konuto Lake | Anglo American Perth | KLK | Canada | Saskatchewan | VHMS |  | AUX821
701029 |  | 2.57 | 0.001 | 0.003 | 3.15 | 4.04 | 39.1 | 0.27 | 19 | 500 | 93 | 3000 | 7.75 | 965 | -50 | -0.1 | 190000 | 374000 | 4.74 | 150 | 0.1 | 0.3 | -0.05 | 0.25 | 0.1 | -0.05 | 0.1 | -0.05 | 0.1 | -0.05 | 0.1 | -0.02 | 0.1 | -0.02 | -0.5 | 5400 | 816 | 12.1 | -50 | -0.5 | 14 | -50 | 22 | -0.2 | -0.01 | 315000 | 2.32 | -1 | 240 | 2 | 1 | -0.5 | -0.1 | -100 | 0.1 | -0.1 | 15 | 1 | 0.6 | 1570 | 40 | 0.8 | 16300 | 30 | -0.1 | 1.6 | 2 |  | -101.88 | 54.78 | Triple Seven | Anglo American Perth | 777 | Canada | Manitoba | VHMS |  | AUX802
701030 |  | 0.083 | -0.001 | -0.001 | 0.091 | 0.04 | 0.72 | 5.8 | 2 | 4700 | 1200 | 900 | 36 | 17 | -50 | -0.1 | 2180 | 450000 | 0.04 | 300 | 0.3 | 0.6 | 0.05 | 0.25 | 0.1 | 0.25 | 0.15 | -0.05 | 0.15 | -0.05 | 0.1 | -0.02 | 0.1 | -0.02 | 3 | 1800 | 284 | 5.2 | 150 | -0.5 | 22 | 50 | 39 | 0.6 | 0.03 | 459000 | 2.76 | 2 | 35 | 20 | 6 | -0.5 | -0.1 | 200 | 1 | 0.1 | 60 | 15 | 0.7 | 15900 | 20 | 0.2 | 19000 | 10 | -0.1 | 3.6 | 31 |  | -100.108 | 54.8417 | Chisel North | Anglo American Perth | CLN | Canada | Manitoba | VHMS |  | AUX787
701031 |  | 0.047 | -0.001 | -0.001 | 0.031 | 0.02 | 0.32 | 39.9 | 3 | 5100 | 110 | 1000 | 507 | 3 | -50 | -0.1 | 4860 | 123000 | 1.1 | -50 | 6.4 | 10.6 | 1.25 | 4.75 | 0.75 | 0.45 | 0.4 | -0.05 | 0.15 | -0.05 | 0.1 | 0.02 | 0.15 | -0.02 | 0.5 | 1900 | 538 | 1.9 | 150 | 1.5 | 20 | 100 | 22 | 0.4 | 0.03 | 192000 | 3.08 | 5 | 65 | 200 | -1 | -0.5 | 0.2 | 900 | 0.9 | 0.9 | 55 | 25 | 0.8 | 241000 | -20 | 0.6 | 186000 | 20 | -0.1 | 13.8 | 215 |  | -100.108 | 54.8417 | Chisel North | Anglo American Perth | CLN | Canada | Manitoba | VHMS |  | AUX791
701032 |  | 0.452 | -0.001 | -0.001 | 0.459 | 0.12 | 1.2 | 20.8 | 37.5 | 400 | 9320 | 20100 | 948 | 130 | -50 | -0.1 | 20500 | 155000 | 4.36 | -50 | 1.9 | 4.1 | 0.5 | 1.85 | 0.5 | 0.2 | 0.4 | -0.05 | 0.25 | -0.05 | 0.1 | -0.02 | 0.05 | -0.02 | -0.5 | 9800 | 1020 | 4.3 | -50 | -0.5 | 4 | -50 | 1800 | -0.2 | -0.01 | 315000 | 26.7 | -1 | 125 | 40 | 13 | -0.5 | -0.1 | -100 | 2.3 | 0.1 | -5 | 1 | 0.7 | 370000 | 20 | 0.8 | 14800 | -10 | -0.1 | 2 | 2 |  | -101.822 | 54.82023 | Trout Lake | Anglo American Perth | TRL | Canada | Manitoba | VHMS |  | AUX794
701033 |  | 3.65 | 0.001 | 0.001 | 3.65 | 1.92 | 12.7 | 14.8 | 77 | 34600 | 3 | 7400 | 26 | 52 | -50 | 0.2 | 152000 | 261000 | 6 | 7300 | 37.8 | 85.7 | 10.2 | 41.6 | 8.7 | 0.7 | 7.2 | 0.8 | 3.65 | 0.65 | 2.05 | 0.34 | 2.65 | 0.26 | 13 | 30600 | 760 | 11.1 | 7600 | 10 | 6 | 50 | 315 | 15.2 | -0.01 | 221000 | 14.4 | 1 | 125 | 15 | 21 | -0.5 | 1.6 | 400 | 9.7 | 1.4 | 5 | 1 | 12.8 | 11000 | -20 | 5.2 | 74100 | 160 | 0.1 | 22 | 2 |  | -101.822 | 54.82023 | Trout Lake | Anglo American Perth | TRL | Canada | Manitoba | VHMS |  | AUX795
701034 |  | 0.03 | -0.001 | 0.001 | 0.02 | 0.04 | 0.34 | 163 | 3.5 | 1400 | 1110 | 900 | 1010 | 110 | -50 | -0.1 | 970 | 184000 | 8.38 | 100 | 1.2 | 2.8 | 0.3 | 1.2 | 0.25 | 0.15 | 0.2 | -0.05 | 0.15 | -0.05 | 0.15 | 0.02 | 0.15 | -0.02 | -0.5 | 1100 | 2020 | 4.8 | 150 | -0.5 | 2 | 50 | 31 | -0.2 | 0.03 | 364000 | 4.62 | 1 | 85 | 20 | 2 | -0.5 | 0.2 | -100 | 0.4 | 0.3 | 10 | 30 | 0.8 | 392000 | 20 | 0.4 | 14100 | 20 | -0.1 | 7.4 | 14 |  | -101.822 | 54.82023 | Trout Lake | Anglo American Perth | TRL | Canada | Manitoba | VHMS |  | AUX798
701035 |  | 2.05 | 0.005 | 0.007 | 2.01 | 1.16 | 18.7 | 9.69 | 36.5 | 40500 | 435 | 11400 | 142 | 183 | -50 | -0.1 | 16900 | 236000 | 0.38 | 1150 | 0.3 | 1 | 0.2 | 1.1 | 0.5 | 0.2 | 1 | 0.2 | 1.55 | 0.4 | 1.2 | 0.18 | 1.25 | 0.12 | 6.5 | 14500 | 540 | 6.4 | 22600 | 1 | 14 | 300 | 4800 | 1.8 | -0.01 | 260000 | 46.1 | 15 | 75 | 10 | 21 | -0.5 | 0.3 | 2500 | 9.4 | 3.2 | 100 | 1 | 9.1 | 45000 | 20 | 0.6 | 137000 | 20 | -0.1 | 13.2 | 2 |  | -101.882 | 54.7775 | Callinan | Anglo American Perth | CNN | Canada | Manitoba | VHMS |  | AUX800
701036 |  | 0.138 | -0.001 | -0.001 | 0.109 | 464 | 1.2 | 0.51 | 244 | 3200 | 17 | 200 | 889 | 162 | -50 | 0.1 | 2460 | 71600 | 6.64 | 950 | 0.5 | 0.8 | 0.1 | 0.35 | 0.1 | -0.05 | 0.15 | -0.05 | 0.2 | -0.05 | 0.15 | -0.02 | 0.25 | -0.02 | 0.5 | 300 | 444 | 0.3 | 100 | -0.5 | 52 | 50 | 323000 | 5.6 | -0.01 | 220000 | 113 | -1 | 65 | 105 | -1 | -0.5 | 0.5 | -100 | 0.5 | 0.4 | -5 | -0.5 | 1 | 266000 | 20 | 0.6 | 51800 | -10 | -0.1 | 3.8 | 1 |  | 141.502127 | -31.932691 | Potoisi-Broken Hill | Anglo American Perth | PBH | Australia | New South Wales | Other | BHT | AUX573
701037 |  | 0.002 | -0.001 | 0.001 | 0.005 | 1.28 | 0.12 | 99.5 | 260 | 5100 | 3190 | 300 | 1180 | 45 | -50 | 0.3 | 960 | 53100 | 11 | 1800 | 2.7 | 6.1 | 0.9 | 4.25 | 1.35 | 0.5 | 1.85 | 0.3 | 1.7 | 0.3 | 0.8 | 0.08 | 0.5 | 0.04 | 3 | 800 | 56 | 10.3 | 150 | 1 | 26 | 250 | 203000 | 7.8 | 0.01 | 253000 | 223 | 2 | 40 | -1 | 17 | -0.5 | 0.9 | 300 | 6.8 | 0.7 | 10 | -0.5 | 9.9 | 370000 | 180 | -0.2 | 44100 | 10 | 0.2 | 16.6 | 30 |  | 139.046567 | -19.773038 | Lady Loretta | Anglo American Perth | LLT | Australia | Queensland | Sediment Hosted Pb-Zn | SHMS | AUX895
701038 |  | 0.021 | -0.001 | -0.001 | 0.007 | 6.16 | 0.08 | -0.01 | 115 | 17600 | 4 | 15100 | 5.5 | 42 | -50 | -0.1 | 265 | 171000 | 0.7 | -50 | 22.5 | 49.9 | 7.6 | 38.5 | 12.8 | 4.35 | 14.3 | 1.35 | 5.9 | 0.9 | 2.15 | 0.24 | 1.4 | 0.12 | -0.5 | 5100 | 26100 | 6.2 | 150 | 3 | 16 | 7050 | 190000 | 0.4 | -0.01 | 49600 | 207 | 3 | -5 | -1 | 54 | -0.5 | 2.9 | 1200 | 0.9 | 1.6 | 60 | -0.5 | 27.7 | 1100 | -20 | 2.6 | 201000 | 80 | 0.1 | 11.6 | 4 |  | 18.784544 | -29.248952 | Broken Hill Aggeneys | Anglo American Perth | BHA | South Africa | Northern Cape | Other | BHT | AUX035
701039 | 1 | 0.001 | -0.001 | 0.001 | 0.004 | 0.74 | 0.06 | -0.01 | 2 | 18900 | 9 | 4300 | 4.5 | 25 | -50 | 1.8 | 50 | 391000 | 0.98 | 150 | 8 | 20.4 | 2.7 | 12.2 | 3.6 | 1 | 3.95 | 0.45 | 2.6 | 0.55 | 1.4 | 0.2 | 1.3 | 0.12 | 1 | 3000 | 31200 | 5.5 | 250 | 3.5 | 14 | 1450 | 2400 | 3.2 | -0.01 | 3800 | 7.26 | 4 | -5 | -1 | 58 | -0.5 | 3.4 | 1600 | 0.3 | 1.3 | 50 | 1.5 | 13.5 | 4990 | 20 | 5 | 167000 | 150 | 0.6 | 12.8 | 14 |  | 18.784544 | -29.248952 | Broken Hill Aggeneys | Anglo American Perth | BHA | South Africa | Northern Cape | Other | BHT | AUX030
701040 |  | 0.009 | 0.001 | 0.001 | 0.011 | 0.94 | 0.04 | 1.37 | 355 | 31600 | 160 | 1300 | 216 | 196 | -50 | 6.1 | 38800 | 210000 | 0.7 | 13900 | 2.8 | 7.6 | 1.5 | 8.65 | 3.35 | 0.95 | 3.3 | 0.4 | 2.15 | 0.35 | 0.95 | 0.14 | 0.9 | 0.08 | 8 | 1800 | 726 | 7.9 | 600 | 1.5 | 64 | 650 | 63100 | 90.8 | -0.01 | 177000 | 47.4 | 5 | 5 | -1 | 302 | -0.5 | 0.8 | 2300 | 124 | 1.2 | 20 | 5 | 9.4 | 46800 | -20 | 5.6 | 151000 | 170 | 2 | 6.4 | 4 |  | 18.784544 | -29.248952 | Broken Hill Aggeneys | Anglo American Perth | BHA | South Africa | Northern Cape | Other | BHT | AUX031
701041 |  | -0.001 | -0.001 | -0.001 | 0.005 | 66.1 | 0.04 | -0.01 | 17.5 | 2200 | 8 | 3400 | 7.55 | 237 | -50 | 0.2 | 30 | 343000 | 2.68 | 100 | 90.3 | 176 | 21.7 | 98.2 | 36.2 | 13.9 | 47.2 | 5.05 | 18.5 | 2.05 | 4.4 | 0.34 | 1.95 | 0.14 | 0.5 | 10500 | 33800 | 5.5 | 100 | -0.5 | 4 | 1500 | 112000 | 0.6 | 0.01 | 18600 | 5.38 | -1 | -5 | 2 | 11 | -0.5 | 0.5 | -100 | 0.2 | 1.3 | 15 | -0.5 | 53.5 | 2210 | -20 | 0.8 | 147000 | 20 | 1.4 | 13.6 | 9 |  | 18.784544 | -29.248952 | Broken Hill Aggeneys | Anglo American Perth | BHA | South Africa | Northern Cape | Other | BHT | AUX028
701042 |  | -0.001 | 0.001 | -0.001 | -0.001 | 0.22 | -0.02 | 0.23 | 1 | 18700 | 36 | 15800 | 95.8 | 39 | -50 | 3.4 | 25 | 291000 | 0.06 | 50 | 15.5 | 26 | 2.75 | 11 | 2.6 | 1.6 | 3 | 0.45 | 2.8 | 0.6 | 1.9 | 0.26 | 1.8 | 0.16 | 1.5 | 4200 | 66000 | 0.2 | -50 | 4.5 | 10 | 5700 | 84 | 1 | 0.02 | 76600 | 21.8 | 4 | 15 | -1 | 20 | -0.5 | 3.5 | 1200 | 2 | 0.9 | 145 | 1.5 | 17.1 | 122000 | -20 | 2.2 | 118000 | 80 | 65 | 24.8 | 19 |  | 18.95726 | -29.234859 | Gamsberg | Anglo American Perth | GBG | South Africa | Northern Cape | Other | BHT | AUX342
701043 |  | -0.001 | -0.001 | -0.001 | -0.001 | 2.24 | 0.04 | 0.94 | 8 | 19700 | 562 | 1000 | 128 | 63 | -50 | 4.1 | 120 | 276000 | 0.26 | 7700 | 9.3 | 19.1 | 2.3 | 8.5 | 1.85 | 0.6 | 2 | 0.3 | 1.5 | 0.3 | 0.8 | 0.1 | 0.75 | 0.08 | 3.5 | 2100 | 4370 | 2.2 | -50 | -0.5 | 22 | 550 | 14900 | 54.8 | 0.01 | 331000 | 25.1 | 4 | 10 | 2 | 4 | -0.5 | 2.8 | 1800 | 119 | 1 | 25 | 5 | 6.6 | 65800 | 40 | 3 | 120000 | 130 | 1 | 7.6 | 4 |  | 18.95726 | -29.234859 | Gamsberg | Anglo American Perth | GBG | South Africa | Northern Cape | Other | BHT | AUX345
701044 | 1 | -0.001 | -0.001 | -0.001 | -0.001 | 0.06 | -0.02 | 0.03 | 0.05 | 24400 | 165 | 14300 | 2.2 | 9 | -50 | 0.7 | 30 | 318000 | 0.04 | 50 | 2.6 | 7.3 | 1.15 | 5.9 | 2.8 | 0.7 | 4.05 | 0.65 | 4.1 | 0.8 | 2.3 | 0.34 | 2.05 | 0.18 | -0.5 | 11100 | 106000 | 0.7 | -50 | 8 | 18 | 900 | 40 | 0.6 | -0.01 | 1800 | 4.96 | 6 | -5 | 3 | 18 | -0.5 | 1.4 | 2200 | 0.3 | 0.8 | 245 | -0.5 | 24.1 | 3490 | 60 | 2 | 157000 | 70 | 1.8 | 40.4 | 10 |  | 18.95726 | -29.234859 | Gamsberg | Anglo American Perth | GBG | South Africa | Northern Cape | Other | BHT | AUX358
701045 |  | -0.001 | -0.001 | 0.001 | -0.001 | 0.64 | 0.1 | 0.92 | 150 | 31700 | 59 | 58700 | 261 | 17 | 100 | 2.6 | 160 | 30100 | 0.6 | 24400 | 14.9 | 30.3 | 3.35 | 11.7 | 2.45 | 0.5 | 1.95 | 0.3 | 1.85 | 0.35 | 1 | 0.18 | 1.05 | 0.12 | 45 | 24800 | 2650 | 1.1 | 250 | 4.5 | 12 | 350 | 229000 | 93 | -0.01 | 73400 | 144 | 5 | 5 | 2 | 36 | -0.5 | 4.2 | 1300 | 38 | 1.4 | 30 | 1 | 8.5 | 49100 | 80 | 2.2 | 143000 | 70 | 2.2 | 9.2 | 20 |  | 139.472636 | -20.571158 | Hilton | Anglo American Perth | HIL | Australia | Queensland | Sediment Hosted Pb-Zn | SHMS | AUX373
701046 |  | -0.001 | -0.001 | -0.001 | -0.001 | 4.98 | 0.12 | 1.29 | 1030 | 4400 | 598 | 8700 | 41 | 85 | -50 | 0.4 | 105000 | 210000 | 3.58 | 2900 | 2.3 | 4 | 0.5 | 2 | 0.5 | 0.1 | 0.45 | 0.05 | 0.35 | 0.05 | 0.15 | 0.02 | 0.2 | -0.02 | 4 | 4500 | 638 | 2.9 | 100 | -0.5 | 44 | 150 | 252000 | 10.4 | -0.01 | 246000 | 482 | 2 | -5 | 10 | 4 | -0.5 | 0.9 | 200 | 35 | 1.4 | 10 | -0.5 | 1.5 | 9560 | -20 | 0.8 | 30800 | 40 | 0.3 | 2 | 11 |  | 139.472636 | -20.571158 | Hilton | Anglo American Perth | HIL | Australia | Queensland | Sediment Hosted Pb-Zn | SHMS | AUX385
701047 |  | -0.001 | 0.004 | 0.003 | 0.001 | 0.2 | 0.08 | 3.62 | 80 | 5600 | 22 | 3500 | 1590 | 3 | -50 | 0.1 | 25 | 38700 | 0.06 | 4350 | 1 | 2.5 | 0.45 | 1.95 | 0.5 | 0.15 | 0.45 | -0.05 | 0.25 | -0.05 | 0.1 | -0.02 | 0.1 | -0.02 | 0.5 | 1800 | 198 | 9.7 | 200 | -0.5 | 4 | 100 | 256000 | 11.6 | -0.01 | 226000 | 140 | 2 | 40 | 3 | 10 | -0.5 | 0.3 | 400 | 21 | 0.1 | 15 | -0.5 | 1.1 | 338000 | 20 | 0.6 | 48200 | 40 | 0.1 | 2.2 | 1 |  | 98.13948 | 2.792395 | Sopokomil | Anglo American Perth | SPL | Indonesia | Sumatera Utara | Sediment Hosted Pb-Zn | SHMS | 1002
701048 |  | 0.001 | -0.001 | 0.001 | -0.001 | 0.16 | 0.06 | 1.13 | 6.5 | 6800 | 170 | -100 | 30.5 | 4 | 100 | 0.2 | 55 | 291000 | -0.02 | 3200 | 4 | 9.3 | 1.2 | 5 | 1.05 | 0.25 | 0.9 | 0.1 | 0.55 | 0.1 | 0.25 | 0.02 | 0.2 | -0.02 | 1 | 400 | 62 | 1.8 | -50 | 1.5 | 10 | 50 | 96400 | 16 | -0.01 | 342000 | 8 | 2 | -5 | -1 | 2 | -0.5 | 0.9 | 1100 | 5.5 | 0.1 | 30 | -0.5 | 2.3 | 11200 | 60 | 0.6 | 76900 | 80 | 0.2 | 2 | 3 |  | 98.13948 | 2.792395 | Sopokomil | Anglo American Perth | SPL | Indonesia | Sumatera Utara | Sediment Hosted Pb-Zn | SHMS | 1003
701050 | 3 | -0.001 | -0.001 | 0.001 | -0.001 | 0.52 | 0.1 | 5.07 | 79.5 | 37600 | 164 | 39300 | 307 | 23 | 50 | 1.9 | 335 | 82700 | 3.94 | 29500 | 19.4 | 39.7 | 4.5 | 16.1 | 3.3 | 0.7 | 2.65 | 0.4 | 2.3 | 0.45 | 1.25 | 0.2 | 1.3 | 0.12 | 28 | 23500 | 1210 | 3.3 | 1000 | 6 | 24 | 450 | 49100 | 93 | -0.01 | 111000 | 159 | 6 | 15 | 2 | 19 | -0.5 | 6.1 | 1400 | 58 | 1.9 | 35 | 1.5 | 11.4 | 108000 | 40 | 2.4 | 164000 | 90 | 1.6 | 9.8 | 10 |  |  |  | Standard
701051 |  | -0.001 | -0.001 | -0.001 | -0.001 | 0.52 | 0.04 | 1.04 | 50.5 | 1500 | 3350 | 171000 | 3.6 | 3 | -50 | 0.1 | 85 | 76300 | 0.02 | 1000 | 1.2 | 1.8 | 0.25 | 0.9 | 0.2 | 0.1 | 0.2 | -0.05 | 0.2 | -0.05 | 0.1 | -0.02 | 0.05 | -0.02 | 5 | 106000 | 494 | 1.6 | -50 | -0.5 | 8 | 50 | 5900 | 3.8 | 0.02 | 87800 | 98 | 1 | -5 | -1 | 437 | -0.5 | 0.3 | -100 | 109 | 23 | 10 | -0.5 | 0.9 | 95 | -20 | -0.2 | 3100 | -10 | 0.1 | 0.6 | 1 |  | 8.220469 | 46.365264 | Lengenbach | Steffen Hagemann | LGB | Switzerland | Valais | Sediment Hosted Pb-Zn | MVT | LB1
701052 | 1 | -0.001 | -0.001 | -0.001 | -0.001 | 0.12 | -0.02 | -0.01 | 1.5 | 5500 | 60 | 153000 | 0.2 | 4 | -50 | 0.7 | 20 | 118000 | -0.02 | 3350 | 1.8 | 3.7 | 0.45 | 1.65 | 0.45 | 0.25 | 0.4 | -0.05 | 0.25 | 0.05 | 0.15 | 0.02 | 0.1 | -0.02 | 15.5 | 92300 | 512 | 3.4 | 150 | 0.5 | 14 | 50 | 131 | 13.6 | 0.03 | 131000 | 0.76 | 2 | -5 | -1 | 390 | -0.5 | 0.6 | 300 | 24 | 3.5 | 30 | 2 | 1.3 | 165 | -20 | 0.2 | 12000 | -10 | 0.5 | 1.8 | 1 |  | 8.220469 | 46.365264 | Lengenbach | Steffen Hagemann | LGB | Switzerland | Valais | Sediment Hosted Pb-Zn | MVT | LB2
701053 |  | 1.39 | -0.001 | -0.001 | 1.16 | 5.62 | 0.26 | -0.01 | 7.5 | 800 | 2350 | 1800 | 0.6 | 2 | -50 | 0.1 | 2460 | 547000 | 0.32 | 50 | 0.4 | 0.6 | 0.1 | 0.3 | 0.1 | 0.1 | 0.1 | -0.05 | 0.1 | -0.05 | -0.05 | -0.02 | -0.05 | -0.02 | 1 | 1900 | 170 | 0.3 | -50 | -0.5 | 4 | 200 | 58 | 1 | -0.01 | 346000 | 3.64 | -1 | 5 | -1 | 2 | -0.5 | 0.2 | -100 | 0.2 | 0.6 | 20 | -0.5 | 0.5 | 90 | -20 | 0.2 | 3100 | 10 | -0.1 | 1.4 | 3 |  | 13.41543 | 47.111432 | Rotgulden | Steffen Hagemann | RGL | Austria | Salzburg | Orogenic - Intrusion Related Au | Orogenic Au | RG1
701054 |  | 2.07 | -0.001 | -0.001 | 2.07 | 52.4 | 0.96 | -0.01 | 7.5 | 3300 | 181000 | 2700 | 0.15 | 27 | -50 | -0.1 | 1010 | 427000 | 0.16 | 150 | 0.5 | 0.5 | 0.15 | 0.6 | 0.2 | 0.1 | 0.4 | 0.05 | 0.4 | 0.1 | 0.25 | 0.02 | 0.2 | -0.02 | 2 | 4300 | 202 | 0.3 | -50 | -0.5 | 16 | 600 | 99 | 0.6 | -0.01 | 301000 | 97.2 | -1 | -5 | -1 | 2 | -0.5 | 0.7 | 200 | 0.1 | 0.5 | 10 | 1 | 2.9 | 60 | 40 | 0.2 | 3400 | 10 | -0.1 | 3.8 | 1 |  | 13.41543 | 47.111432 | Rotgulden | Steffen Hagemann | RGL | Austria | Salzburg | Orogenic - Intrusion Related Au | Orogenic Au | RG2
701055 |  | 0.287 | -0.001 | 0.001 | 0.484 | 2.64 | 0.3 | -0.01 | 24 | 500 | 40 | 120000 | 2.3 | 4 | -50 | -0.1 | 91000 | 172000 | 1.98 | 150 | 15.6 | 15.9 | 2.75 | 10.6 | 1.7 | 0.25 | 1.4 | 0.15 | 0.7 | 0.1 | 0.4 | 0.04 | 0.3 | 0.02 | 11 | 23300 | 1050 | 0.7 | -50 | -0.5 | 48 | 100 | 142 | 1 | -0.01 | 156000 | 7.48 | 2 | -5 | -1 | 220 | -0.5 | 0.1 | -100 | 0.4 | -0.1 | 25 | -0.5 | 4.5 | 170 | 20 | -0.2 | 81700 | -10 | -0.1 | 0.8 | 2 |  | 13.41543 | 47.111432 | Rotgulden | Steffen Hagemann | RGL | Austria | Salzburg | Orogenic - Intrusion Related Au | Orogenic Au | RG3
701056 |  | 0.341 | -0.001 | -0.001 | 0.379 | 20.8 | 0.96 | 0.01 | 12 | 1100 | 29000 | 87100 | 0.65 | 47 | -50 | -0.1 | 2320 | 418000 | 0.6 | -50 | 10.1 | 9.9 | 1.4 | 5.4 | 1.3 | 1.4 | 1.35 | 0.2 | 1.05 | 0.2 | 0.6 | 0.08 | 0.5 | 0.04 | 1 | 3000 | 3010 | 0.2 | -50 | -0.5 | 8 | 250 | 123 | 0.6 | -0.01 | 264000 | 30.8 | -1 | -5 | -1 | 55 | -0.5 | 0.2 | -100 | 0.3 | 0.2 | 5 | 1 | 7.9 | 85 | 40 | 0.2 | 10700 | -10 | -0.1 | 1.8 | 3 |  | 13.41543 | 47.111432 | Rotgulden | Steffen Hagemann | RGL | Austria | Salzburg | Orogenic - Intrusion Related Au | Orogenic Au | RG4
701057 |  | 18.8 | -0.001 | -0.001 | 14.5 | 75.6 | 2.88 | 0.03 | 57.5 | 3200 | 124000 | 200 | 1.35 | 177 | -50 | 0.3 | 1110 | 213000 | 3.38 | 1550 | 0.4 | 0.6 | 0.05 | 0.2 | 0.05 | -0.05 | -0.05 | -0.05 | -0.05 | -0.05 | -0.05 | -0.02 | -0.05 | -0.02 | 16 | 600 | 46 | 0.4 | -50 | 1 | 40 | 50 | 376 | 10.6 | -0.01 | 189000 | 277 | -1 | -5 | -1 | 2 | -0.5 | 0.9 | -100 | 0.4 | 0.6 | 5 | 1 | 0.1 | 175 | -20 | 0.2 | 217000 | 10 | 0.3 | 1.2 | 3 |  | 12.93889 | 47.0644 | Gold Shize | Steffen Hagemann | GSZ | Austria | Kärnten | Orogenic - Intrusion Related Au | Orogenic Au | GZ1
701058 |  | 2.72 | -0.001 | -0.001 | 2.83 | 15.9 | 2.4 | 0.01 | 5.5 | 7600 | 64700 | 3400 | 1.25 | 79 | -50 | 1.2 | 70 | 206000 | 1.4 | 4050 | 8 | 16.3 | 1.9 | 7.45 | 2.25 | 0.5 | 2.8 | 0.4 | 2.45 | 0.45 | 1.25 | 0.18 | 1.25 | 0.1 | 16 | 7500 | 37100 | 0.6 | 100 | 1.5 | 16 | 100 | 244 | 32.8 | -0.01 | 25800 | 52 | -1 | -5 | -1 | 9 | -0.5 | 2.2 | 200 | 0.3 | 5.5 | 5 | 2 | 11.3 | 215 | 40 | 0.4 | 208000 | 10 | 0.7 | 11.4 | 3 |  | 12.93889 | 47.0644 | Gold Shize | Steffen Hagemann | GSZ | Austria | Kärnten | Orogenic - Intrusion Related Au | Orogenic Au | GZ2
701059 |  | 2.31 | 0.001 | 0.001 | 2.51 | 0.28 | 3.36 | -0.01 | 1 | 84400 | 5 | 10200 | 0.05 | 24 | 100 | 3.1 | 110 | 62000 | 0.02 | 59100 | 88.7 | 187 | 21.9 | 84.1 | 13.5 | 3 | 8.1 | 0.8 | 3.05 | 0.5 | 1.15 | 0.14 | 0.75 | 0.08 | 20 | 17000 | 730 | 1.5 | 15500 | 1.5 | 32 | 3350 | 33 | 196 | -0.01 | 25200 | 6.04 | 4 | -5 | -1 | 615 | -0.5 | 3.9 | 1800 | 1.9 | 0.9 | 50 | 1 | 12.6 | 345 | 20 | 3.8 | 257000 | 180 | 0.7 | 19 | 1 |  | 121.007294 | -28.190366 | Thunderbox | Steffen Hagemann | TBX | Australia | Western Australia | Orogenic - Intrusion Related Au | Orogenic Au | TB1
701060 | 1 | 0.125 | -0.001 | 0.001 | 0.146 | 0.28 | 0.72 | -0.01 | 0.2 | 88600 | 4 | 14200 | -0.05 | 21 | 100 | 3.4 | 55 | 39200 | 0.04 | 64000 | 103 | 208 | 22.6 | 82.6 | 15 | 3.55 | 9.8 | 1.05 | 4.6 | 0.7 | 1.85 | 0.26 | 1.7 | 0.16 | 37 | 26900 | 758 | 2.3 | 15600 | 11 | 36 | 1900 | 55 | 218 | 0.03 | 12600 | 3.64 | 10 | -5 | -1 | 404 | -0.5 | 56.9 | 3400 | 1.7 | 7.6 | 110 | 10 | 18.8 | 100 | 40 | 12.2 | 270000 | 600 | 2.1 | 22.4 | 1 |  | 121.007294 | -28.190366 | Thunderbox | Steffen Hagemann | TBX | Australia | Western Australia | Orogenic - Intrusion Related Au | Orogenic Au | TB2
701061 |  | 12.8 | 0.001 | 0.001 | 9.56 | 0.64 | 7.92 | 0.01 | 5.5 | 77000 | 102 | 13600 | -0.05 | 52 | -50 | 2.2 | 195 | 81000 | 0.02 | 70800 | 164 | 296 | 29.8 | 101 | 14.2 | 3.55 | 8.8 | 0.9 | 4 | 0.65 | 1.55 | 0.18 | 1.1 | 0.12 | 19 | 13200 | 528 | 11 | 6150 | 3.5 | 74 | 1600 | 55 | 181 | 0.01 | 58000 | 4.74 | 4 | -5 | -1 | 522 | -0.5 | 42.1 | 2700 | 1.6 | 3.5 | 115 | 5 | 15.7 | 90 | 40 | 10.6 | 251000 | 540 | 0.7 | 18.8 | 2 |  | 124.540287 | -29.263011 | Tropicana | Steffen Hagemann | TPA | Australia | Western Australia | Orogenic - Intrusion Related Au | Orogenic Au | TP1
701062 |  | 3.67 | -0.001 | 0.001 | 3.85 | 0.32 | 6 | -0.01 | 4.5 | 43700 | 9 | 44900 | -0.05 | 40 | -50 | 3.1 | 70 | 99600 | 0.02 | 30700 | 1450 | 2620 | 258 | 834 | 99.9 | 16.4 | 58.1 | 5.65 | 22.3 | 3.55 | 8.6 | 1.18 | 7.7 | 0.76 | 37 | 46000 | 868 | 6.1 | 9900 | 14 | 38 | 9850 | 33 | 166 | 0.02 | 62200 | 0.66 | 86 | 5 | -1 | 374 | 0.5 | 263 | 3400 | 1.7 | 22.3 | 305 | 5 | 93.8 | 105 | 20 | 6.6 | 211000 | 590 | 0.9 | 16.2 | 4 |  | 124.540287 | -29.263011 | Tropicana | Steffen Hagemann | TPA | Australia | Western Australia | Orogenic - Intrusion Related Au | Orogenic Au | TP2
701063 |  | 14.9 | 0.001 | 0.001 | 16.6 | 12.2 | 0.96 | -0.01 | 1 | 12400 | 111 | 4500 | 2.3 | 16 | -50 | 0.8 | 125 | 38700 | 0.08 | 7600 | 2.8 | 5.8 | 0.7 | 2.9 | 0.65 | 0.15 | 0.65 | 0.1 | 0.5 | 0.1 | 0.35 | 0.06 | 0.35 | 0.06 | 3.5 | 3800 | 144 | 3.1 | 200 | 4 | 30 | 250 | 548 | 33.4 | -0.01 | 29400 | 0.76 | 6 | -5 | -1 | 7 | -0.5 | 0.2 | 2000 | 0.6 | -0.1 | 40 | 5 | 2.3 | 560 | -20 | 1 | 411000 | 80 | 0.2 | 2.8 | 1 |  | 121.233966 | -30.52755 | Quarters | Anglo American Perth | QTR | Australia | Western Australia | Orogenic - Intrusion Related Au | Orogenic Au | AUX587
701064 |  | 0.005 | 0.009 | 0.007 | 0.013 | 1.38 | 0.2 | -0.01 | 6 | 70200 | 424 | 300 | -0.05 | 272 | 150 | 1.6 | 27300 | 37500 | 0.18 | 43400 | 5.2 | 10.5 | 1.15 | 4.15 | 0.95 | 0.2 | 1.1 | 0.25 | 1.75 | 0.4 | 1.4 | 0.22 | 1.55 | 0.16 | 26.5 | 6300 | 66 | 34 | 700 | 7.5 | 334 | 250 | 89 | 132 | 0.05 | 35200 | 8.24 | 21 | -5 | 3 | 5 | 1 | 6 | 4400 | 1.5 | 6 | 475 | 5 | 12.4 | 25 | -20 | 4.2 | 262000 | 150 | 1.4 | 19.2 | 2 |  | 131.002687 | -12.990879 | Browns | Anglo American Perth | BRN | Australia | Northern Territory | Sediment Hosted Cu | Structurally Hosted Cu | AUX079
701065 |  | 1.58 | -0.001 | 0.004 | 2.12 | 28.4 | 34.6 | 0.35 | 122 | 500 | 184 | 139000 | 8.8 | 52 | -50 | -0.1 | 74600 | 33500 | 0.66 | 250 | 2.1 | 5.8 | 0.75 | 2.6 | 0.3 | 0.2 | 0.2 | -0.05 | 0.2 | -0.05 | 0.1 | -0.02 | 0.1 | -0.02 | 3 | 1200 | 430 | 1.1 | -50 | -0.5 | 28 | 200 | 66 | 0.8 | -0.01 | 27600 | 64.6 | 2 | 20 | 55 | 45 | -0.5 | 0.5 | -100 | -0.1 | 0.4 | 10 | -0.5 | 1.5 | 90 | -20 | -0.2 | 242000 | 10 | -0.1 | 1.8 | 1 |  | 149.158321 | -33.526935 | Browns Creek | Anglo American Perth | BRC | Australia | New South Wales | Skarn | Skarn Au | AUX085
701066 |  | 10.9 | 0.005 | 0.006 | 6.68 | 23.2 | 162 | 0.17 | 277 | 300 | 68 | 183000 | 10.7 | 17 | -50 | -0.1 | 175000 | 142000 | 1.88 | 100 | 2.1 | 3.3 | 0.25 | 0.5 | 0.1 | -0.05 | -0.05 | -0.05 | -0.05 | -0.05 | -0.05 | -0.02 | -0.05 | -0.02 | -0.5 | 2300 | 172 | 1.8 | -50 | -0.5 | 24 | 150 | 38 | 0.4 | -0.01 | 147000 | 4.18 | 2 | 105 | 15 | 76 | -0.5 | 0.4 | -100 | -0.1 | -0.1 | 5 | -0.5 | 0.1 | 325 | -20 | -0.2 | 24900 | 10 | -0.1 | 0.4 | 1 |  | 149.158321 | -33.526935 | Browns Creek | Anglo American Perth | BRC | Australia | New South Wales | Skarn | Skarn Au | AUX086
701067 |  | 0.767 | 0.001 | 0.013 | 0.798 | 0.16 | 1.44 | 0.01 | 1.5 | 83400 | 9 | 16700 | 0.75 | 9 | -50 | 0.4 | 3760 | 71600 | 0.06 | 7250 | 6.6 | 15.5 | 2.15 | 10.1 | 2.65 | 0.8 | 3.15 | 0.5 | 3.15 | 0.65 | 1.95 | 0.24 | 1.95 | 0.14 | 7 | 12900 | 394 | 3.1 | 30100 | 1.5 | 2 | 500 | 9 | 19.2 | 0.02 | 5200 | 0.56 | 13 | -5 | -1 | 159 | -0.5 | 0.8 | 3200 | 0.2 | 0.2 | 135 | -0.5 | 16.4 | 85 | -20 | 1.2 | 296000 | 120 | 0.4 | 18 | 2 |  | 120.638023 | 16.273012 | Bumolo | Anglo American Perth | BLO | Philippines | Benguet | Porphyry | Porphyry Cu | AUX094
701068 | 1 | 0.183 | 0.001 | 0.006 | 0.174 | 0.14 | 0.28 | -0.01 | 0.2 | 73500 | 18 | 26000 | -0.05 | 7 | 50 | 0.1 | 1160 | 65900 | 0.02 | 1500 | 4.7 | 10.6 | 1.35 | 5.8 | 1.5 | 0.55 | 1.75 | 0.3 | 1.75 | 0.4 | 1.15 | 0.18 | 1.1 | 0.1 | 4.5 | 10200 | 758 | 0.6 | 29300 | 1.5 | 4 | 450 | 9 | 2.8 | -0.01 | -200 | 0.1 | 10 | -5 | -1 | 266 | -0.5 | 1 | 2400 | -0.1 | 0.1 | 125 | -0.5 | 9.9 | 55 | -20 | 0.4 | 319000 | 120 | 0.4 | 15.8 | 2 |  | 120.638023 | 16.273012 | Bumolo | Anglo American Perth | BLO | Philippines | Benguet | Porphyry | Porphyry Cu | AUX098
701069 |  | 2.54 | 0.002 | 0.011 | 2.68 | 0.3 | 0.26 | -0.01 | 1 | 27500 | 13 | 14500 | -0.05 | 4 | 50 | 0.2 | 8580 | 53200 | 0.08 | 1900 | 2.6 | 6.6 | 0.95 | 4.25 | 1.35 | 0.4 | 1.9 | 0.3 | 2.05 | 0.45 | 1.25 | 0.18 | 1.15 | 0.1 | 2 | 3300 | 582 | 0.8 | 13400 | 1 | 4 | 300 | 9 | 5.4 | -0.01 | 13400 | 0.1 | 7 | 5 | -1 | 52 | -0.5 | 0.3 | 1900 | -0.1 | -0.1 | 85 | -0.5 | 11.1 | 45 | -20 | 0.2 | 381000 | 110 | 0.1 | 7.6 | 2 |  | 120.625049 | 16.26324 | Padcal | Anglo American Perth | PCL | Philippines | Benguet | Porphyry | Porphyry Cu | AUX589
701070 |  | 0.576 | 0.001 | 0.005 | 0.715 | 0.24 | 0.12 | -0.01 | 1 | 61400 | 18 | 7800 | -0.05 | 8 | -50 | 0.2 | 3080 | 44400 | -0.02 | 4950 | 1.2 | 3.1 | 0.45 | 2.15 | 0.7 | 0.5 | 1 | 0.15 | 1 | 0.2 | 0.65 | 0.1 | 0.6 | 0.06 | 2 | 3000 | 610 | 1.9 | 40500 | 1 | 10 | 200 | 9 | 10 | 0.01 | 3000 | 0.06 | 24 | -5 | -1 | 54 | -0.5 | 0.2 | 5600 | -0.1 | -0.1 | 210 | -0.5 | 5.5 | 75 | -20 | 0.8 | 341000 | 60 | 0.2 | 8.6 | 4 |  | 120.625049 | 16.26324 | Padcal | Anglo American Perth | PCL | Philippines | Benguet | Porphyry | Porphyry Cu | AUX591
701071 |  | 0.259 | 0.001 | 0.007 | 0.274 | 3.18 | 1.68 | 0.01 | 2 | 55800 | 18 | 11100 | 1.65 | 9 | -50 | 0.6 | 10800 | 41900 | 0.34 | 22000 | 6.4 | 12.1 | 1.45 | 5.85 | 1.3 | 0.45 | 1.2 | 0.15 | 1.05 | 0.2 | 0.6 | 0.08 | 0.5 | 0.06 | 6.5 | 7700 | 450 | 11.7 | 6500 | 1.5 | 10 | 600 | 132 | 39 | 0.1 | 36200 | 1.1 | 5 | 15 | 4 | 98 | -0.5 | 0.9 | 1700 | 0.6 | 0.2 | 115 | 1 | 5.3 | 320 | 20 | 0.6 | 329000 | 70 | 0.4 | 8.8 | 3 |  | 120.790065 | 16.826142 | Suyoc | Anglo American Perth | SYC | Philippines | Benguet | Porphyry | Porphyry Cu | AUX608
701072 |  | 3.52 | 0.002 | 0.011 | 3.67 | 1.16 | 0.72 | -0.01 | 5.5 | 27600 | 39 | 3200 | 2.4 | 21 | 50 | 0.2 | 29700 | 67900 | 0.42 | 14100 | 1.6 | 3.3 | 0.4 | 1.9 | 0.45 | 0.2 | 0.45 | 0.05 | 0.4 | 0.1 | 0.2 | 0.04 | 0.25 | -0.02 | 7.5 | 8700 | 590 | 4 | 4300 | -0.5 | 20 | 250 | 198 | 16.4 | 0.02 | 46800 | 0.88 | 5 | 35 | 3 | 63 | -0.5 | 0.5 | 1100 | 0.5 | -0.1 | 90 | -0.5 | 2.1 | 560 | -20 | 0.2 | 341000 | 60 | 0.2 | 5.4 | 2 |  | 120.790065 | 16.826142 | Suyoc | Anglo American Perth | SYC | Philippines | Benguet | Porphyry | Porphyry Cu | AUX609
701073 |  | 0.031 | 0.004 | 0.001 | 0.034 | 0.24 | 0.1 | -0.01 | 0.35 | 8400 | 8 | 84400 | -0.05 | 135 | -50 | 0.7 | 3080 | 199000 | 0.16 | 13400 | 299 | 621 | 77.8 | 296 | 52.7 | 10.1 | 34.9 | 3.5 | 13.8 | 1.8 | 3.45 | 0.32 | 1.55 | 0.12 | 10.5 | 138000 | 1650 | 0.3 | 300 | 13 | 214 | 8900 | 22 | 96 | 0.01 | 3000 | 0.36 | 44 | -5 | 10 | 2260 | 1 | 53 | 7500 | 0.1 | 12.7 | 205 | -0.5 | 43.1 | 155 | 100 | 1.8 | 101000 | 250 | 2.8 | 9.2 | 4 |  | 31.13029 | -23.993077 | Phalaborwa | Anglo American Perth | PHA | South Africa | Limpopo | Other | Carbonatite | AUX522
701074 |  | 0.037 | -0.001 | 0.001 | 0.041 | 2.86 | 7.2 | -0.01 | 3.5 | 7900 | 9 | 150000 | 0.7 | 1580 | -50 | 0.6 | 123000 | 132000 | 1.84 | 11000 | 679 | 1450 | 179 | 760 | 115 | 17.3 | 67.8 | 6 | 21.2 | 2.65 | 5.05 | 0.5 | 2.45 | 0.2 | 4 | 31200 | 632 | 0.3 | 500 | 2.5 | 2370 | 24400 | 323 | 66 | 0.01 | 129000 | 0.06 | 8 | 10 | 15 | 6810 | -0.5 | 1090 | -100 | 0.7 | 352 | 15 | -0.5 | 63.2 | 210 | -20 | 2 | 26300 | 270 | 0.4 | 15.6 | 4 |  | 31.13029 | -23.993077 | Phalaborwa | Anglo American Perth | PHA | South Africa | Limpopo | Other | Carbonatite | AUX532
701075 |  | -0.001 | -0.001 | -0.001 | 0.003 | 0.02 | 0.12 | -0.01 | 0.05 | 17600 | 6 | 100000 | -0.05 | 63 | -50 | 4.5 | 235 | 112000 | 0.04 | 50600 | 933 | 2100 | 261 | 1080 | 180 | 32.3 | 113 | 10.4 | 36 | 4.35 | 7.2 | 0.64 | 2.8 | 0.2 | 121 | 104000 | 1180 | 0.3 | 550 | 10 | 16 | 30800 | 162 | 416 | 0.01 | 400 | 0.04 | 5 | 5 | 2 | 5290 | 1 | 676 | 800 | 0.6 | 173 | 55 | -0.5 | 90.7 | 60 | 100 | 1 | 116000 | 130 | 15.2 | 46 | 6 |  | 31.13029 | -23.993077 | Phalaborwa | Anglo American Perth | PHA | South Africa | Limpopo | Other | Carbonatite | AUX533
701076 |  | 1.12 | -0.001 | 0.001 | 1.64 | 3.18 | 25.9 | 0.23 | 3 | 3000 | 12 | 2600 | -0.05 | 15 | -50 | -0.1 | 218000 | 200000 | 12.7 | 500 | 10 | 27.4 | 3.6 | 15.8 | 4 | 0.75 | 4.45 | 0.75 | 4.4 | 0.8 | 2 | 0.26 | 1.65 | 0.14 | 1 | 600 | 34 | 1.7 | 350 | 4 | 12 | 1050 | 21 | 4 | 0.01 | 223000 | 0.1 | 4 | 35 | 145 | 32 | -0.5 | 0.8 | 400 | 0.1 | 5.7 | 5 | 1 | 20.3 | 15 | 420 | 0.4 | 156000 | 20 | 0.3 | 2.6 | 1 |  | 137.613837 | -34.056043 | Wheal Hughes | Anglo American Perth | WHH | Australia | South Australia | IOCG |  | AUX638
701077 |  | 2.08 | -0.001 | -0.001 | 2.81 | 2.12 | 35 | 0.13 | 1.5 | 7600 | 6 | 3600 | -0.05 | 148 | -50 | -0.1 | 168000 | 226000 | 6.02 | 550 | 3.8 | 8.9 | 1.2 | 5.55 | 1.95 | 0.4 | 2.85 | 0.55 | 3.8 | 0.8 | 2.55 | 0.36 | 2.5 | 0.24 | 3 | 2000 | 46 | 5.3 | 950 | 1 | 184 | 1400 | 44 | 3.8 | 0.01 | 228000 | 0.76 | 4 | 30 | 85 | 9 | -0.5 | 0.4 | 200 | 0.3 | 1.5 | 5 | 1 | 25.2 | 15 | 1560 | 0.4 | 153000 | 20 | 0.7 | 5 | 3 |  | 137.613837 | -34.056043 | Wheal Hughes | Anglo American Perth | WHH | Australia | South Australia | IOCG |  | AUX639
701078 |  | 0.485 | 13.9 | 3.96 | 0.499 | 0.74 | 2.4 | 0.02 | 1 | 40500 | 4 | 25800 | -0.05 | 189 | 25500 | 0.1 | 1730 | 104000 | 0.04 | 650 | 2.3 | 4.7 | 0.55 | 2.2 | 0.45 | 0.2 | 0.5 | 0.1 | 0.5 | 0.1 | 0.35 | 0.06 | 0.35 | 0.04 | 2 | 138000 | 1340 | 0.3 | 2750 | -0.5 | 5100 | 100 | 22 | 2.4 | -0.01 | 13200 | 0.02 | 14 | 5 | -1 | 93 | -0.5 | 0.4 | 1400 | 0.1 | 0.2 | 185 | -0.5 | 2.7 | 105 | 80 | 0.2 | 199000 | 10 | 0.1 | 8.4 | 1 |  | 27.534804 | -25.694877 | Merensky | Anglo American Perth | MKY | South Africa | North West | Layered Intrusion Cr-PGE-V |  | AUX421
701079 |  | 0.434 | 15.2 | 3.29 | 0.472 | 0.36 | 0.72 | 0.04 | 0.3 | 55000 | -1 | 37600 | -0.05 | 112 | 7250 | 0.2 | 1150 | 83700 | 0.04 | 750 | 2.5 | 5.3 | 0.65 | 2.5 | 0.55 | 0.2 | 0.55 | 0.1 | 0.55 | 0.1 | 0.35 | 0.06 | 0.4 | 0.04 | 2 | 122000 | 1040 | 0.3 | 5250 | 1 | 2540 | 200 | 22 | 1.8 | -0.01 | 4800 | 0.04 | 14 | -5 | -1 | 141 | -0.5 | 1 | 1000 | 0.1 | 0.3 | 110 | -0.5 | 2.8 | 65 | -20 | -0.2 | 205000 | 10 | -0.1 | 8 | 1 |  | 27.534804 | -25.694877 | Merensky | Anglo American Perth | MKY | South Africa | North West | Layered Intrusion Cr-PGE-V |  | AUX422
701080 | 1 | -0.001 | 0.205 | 0.124 | 0.001 | -0.02 | 0.06 | -0.01 | 1 | 49100 | 4 | 11500 | -0.05 | 196 | 177000 | -0.1 | 60 | 142000 | -0.02 | 300 | 0.8 | 1.7 | 0.2 | 0.85 | 0.2 | -0.05 | 0.25 | -0.05 | 0.3 | 0.05 | 0.2 | 0.04 | 0.2 | 0.02 | 1.5 | 109000 | 1670 | 0.7 | 800 | -0.5 | 654 | 50 | 22 | 1 | -0.01 | 200 | 0.02 | 18 | -5 | -1 | 13 | -0.5 | 0.3 | 2400 | 0.1 | -0.1 | 995 | -0.5 | 1.3 | 360 | -20 | -0.2 | 118000 | 10 | -0.1 | 25.6 | 1 |  | 30.157662 | -24.804029 | Steelport | Anglo American Perth | STP | South Africa | Mpumalanga | Layered Intrusion Cr-PGE-V |  | AUX593
701081 | 1 | -0.001 | 0.184 | 0.102 | -0.001 | -0.02 | 0.02 | 0.01 | -0.05 | 43500 | 5 | 11100 | -0.05 | 174 | 148000 | 0.1 | 45 | 130000 | 0.02 | 250 | 1.1 | 2.2 | 0.3 | 1.05 | 0.35 | 0.1 | 0.3 | -0.05 | 0.3 | 0.05 | 0.2 | 0.04 | 0.25 | 0.02 | 1.5 | 117000 | 1570 | 0.6 | 1050 | -0.5 | 606 | 50 | 22 | 1.4 | -0.01 | -200 | 0.02 | 18 | -5 | -1 | 15 | -0.5 | 0.4 | 2100 | 0.1 | -0.1 | 810 | -0.5 | 1.6 | 305 | -20 | -0.2 | 134000 | -10 | -0.1 | 22.6 | 2 |  | 30.157662 | -24.804029 | Steelport | Anglo American Perth | STP | South Africa | Mpumalanga | Layered Intrusion Cr-PGE-V |  | AUX595
701082 | 1 | -0.001 | 0.106 | 0.024 | -0.001 | -0.02 | 0.04 | -0.01 | -0.05 | 28800 | 3 | 14800 | -0.05 | 128 | 84200 | 0.5 | 25 | 101000 | -0.02 | 1700 | 2.3 | 5.6 | 0.7 | 2.75 | 0.6 | 0.1 | 0.6 | 0.1 | 0.6 | 0.1 | 0.35 | 0.06 | 0.35 | 0.04 | 3 | 130000 | 1480 | 0.4 | 1550 | 1.5 | 488 | 100 | 9 | 8 | -0.01 | 200 | 0.02 | 19 | -5 | -1 | 17 | -0.5 | 1 | 1800 | -0.1 | 0.2 | 475 | -0.5 | 2.9 | 195 | -20 | 0.8 | 183000 | 50 | 0.1 | 13.6 | 2 |  | 30.157662 | -24.804029 | Steelport | Anglo American Perth | STP | South Africa | Mpumalanga | Layered Intrusion Cr-PGE-V |  | AUX598
701083 |  | 0.004 | 1.25 | 0.436 | 0.003 | 0.6 | 0.4 | 0.02 | 1 | 14300 | 18 | 1500 | -0.05 | 2630 | 850 | 0.2 | 5080 | 389000 | 0.18 | 1900 | 2.6 | 5.4 | 0.6 | 2.1 | 0.45 | 0.15 | 0.4 | -0.05 | 0.25 | -0.05 | 0.15 | -0.02 | 0.15 | -0.02 | 3.5 | 2700 | 634 | 0.6 | 600 | -0.5 | 148000 | 100 | 29 | 6.8 | 0.03 | 284000 | 0.66 | 2 | 5 | -1 | 27 | -0.5 | 0.7 | 500 | 0.2 | 0.1 | 40 | -0.5 | 1.1 | 120 | -20 | 0.8 | 41600 | 40 | 0.1 | 3.6 | -1 |  | 121.6377 | -30.38972 | Black Swan | Anglo American Perth | BSW | Australia | Western Australia | Magmatic Ni-Cu-PGE |  | AUX712
701084 |  | 0.006 | 0.389 | 0.674 | 0.006 | 0.4 | 0.72 | 0.86 | 0.5 | 200 | 1240 | 300 | -0.05 | 1060 | 950 | 0.1 | 1100 | 462000 | 0.14 | 100 | 0.1 | 0.2 | -0.05 | 0.15 | -0.05 | -0.05 | -0.05 | -0.05 | -0.05 | -0.05 | -0.05 | -0.02 | -0.05 | -0.02 | -0.5 | 900 | 418 | 0.2 | -50 | -0.5 | 131000 | -50 | 15 | -0.2 | 0.02 | 330000 | 12.2 | -1 | 5 | -1 | 2 | -0.5 | 0.2 | -100 | -0.1 | -0.1 | 30 | -0.5 | -0.1 | 30 | -20 | 0.6 | 1000 | 40 | -0.1 | 0.6 | 4 |  | 121.6377 | -30.38972 | Black Swan | Anglo American Perth | BSW | Australia | Western Australia | Magmatic Ni-Cu-PGE |  | AUX715
701085 |  | 0.065 | 0.704 | 1.41 | 0.074 | 0.84 | 1.2 | 0.24 | 0.45 | 2000 | 652 | 400 | -0.05 | 906 | 550 | -0.1 | 2120 | 140000 | 0.08 | -50 | 0.1 | 0.3 | -0.05 | 0.15 | 0.05 | -0.05 | 0.1 | -0.05 | 0.1 | -0.05 | -0.05 | -0.02 | 0.05 | -0.02 | 3 | 127000 | 490 | 0.1 | -50 | -0.5 | 77800 | 50 | 15 | -0.2 | 0.01 | 150000 | 1.54 | 3 | -5 | -1 | 2 | -0.5 | -0.1 | -100 | -0.1 | -0.1 | 15 | -0.5 | 0.4 | 40 | -20 | 0.2 | 71300 | 20 | -0.1 | 0.6 | -1 |  | 121.6377 | -30.38972 | Black Swan | Anglo American Perth | BSW | Australia | Western Australia | Magmatic Ni-Cu-PGE |  | AUX720
701086 |  | -0.001 | 0.216 | 1.37 | 0.007 | 0.28 | 1.68 | 0.02 | 4 | 9800 | 7 | 34900 | 1.8 | 1960 | 150 | 2.9 | 28100 | 444000 | 0.2 | 1450 | 6.2 | 13.9 | 1.7 | 6.95 | 1.6 | 0.35 | 1.9 | 0.3 | 2.2 | 0.45 | 1.5 | 0.24 | 1.55 | 0.16 | 0.5 | 1600 | 1060 | 0.9 | 550 | 3 | 39600 | 100 | 32 | 5 | 0.07 | 299000 | 0.16 | 3 | 10 | -1 | 114 | -0.5 | 1.3 | 700 | 0.2 | 0.2 | 35 | -0.5 | 11.4 | 200 | -20 | 2 | 31000 | 70 | 0.2 | 3.6 | 3 |  | 116.866752 | -20.985698 | Radio Hill | Anglo American Perth | RAH | Australia | Western Australia | Magmatic Ni-Cu-PGE |  | AUX705
701087 |  | 0.037 | 0.178 | 0.663 | 0.03 | 0.52 | 0.96 | -0.01 | 0.45 | 12200 | 6 | 40700 | -0.05 | 1080 | 300 | 0.5 | 1350 | 383000 | 0.18 | 400 | 4.7 | 8.4 | 0.95 | 4.2 | 1.1 | 0.25 | 1.05 | 0.15 | 0.9 | 0.15 | 0.55 | 0.08 | 0.5 | 0.04 | 6.5 | 34100 | 980 | 0.6 | 2800 | 1 | 22900 | 100 | 20 | 0.6 | 0.02 | 226000 | 0.06 | 14 | 10 | -1 | 17 | -0.5 | 0.9 | 1300 | 0.1 | 0.1 | 100 | -0.5 | 4.3 | 30 | -20 | 0.6 | 90300 | 20 | 0.1 | 3.4 | 2 |  | 116.866752 | -20.985698 | Radio Hill | Anglo American Perth | RAH | Australia | Western Australia | Magmatic Ni-Cu-PGE |  | AUX711
701088 | 1 | -0.001 | -0.001 | 0.004 | 0.001 | 0.08 | 0.02 | 0.02 | -0.05 | 3300 | 6 | 29900 | -0.05 | 6 | 100 | -0.1 | 25 | 130000 | -0.02 | 150 | 3.2 | 6.4 | 0.8 | 2.9 | 0.65 | 0.15 | 0.65 | 0.05 | 0.4 | 0.1 | 0.25 | 0.04 | 0.2 | -0.02 | 1.5 | 16600 | 2270 | 0.2 | 150 | 1 | 12 | 100 | 9 | 0.6 | -0.01 | 800 | 0.08 | 1 | -5 | -1 | 7 | -0.5 | 0.5 | -100 | 0.1 | 0.2 | 15 | -0.5 | 2.2 | 25 | -20 | -0.2 | 287000 | -10 | 0.3 | 1.8 | 3 |  | 121 | -25.9 | Earaheedy Fe | Franco Pirajno | EHE | Australia | Western Australia | Fe |  | 87365
701089 |  | -0.001 | 0.002 | 0.003 | 0.002 | 220 | 0.24 | 0.03 | 91.5 | 6800 | 8 | 2800 | 255 | 3 | -50 | 0.9 | 65 | 488000 | 47.9 | 3650 | 0.6 | 1.1 | 0.15 | 0.6 | 0.2 | -0.05 | 0.15 | -0.05 | 0.15 | -0.05 | 0.1 | -0.02 | 0.1 | -0.02 | 3.5 | 500 | 102 | 1.6 | 100 | 3 | 10 | 1050 | 2800 | 25 | 0.02 | 323000 | 3.08 | 1 | 95 | 90 | 13 | -0.5 | 6.4 | 1100 | 0.5 | 3.9 | 25 | 25 | 0.7 | 61400 | 80 | 1.8 | 30700 | 70 | 0.1 | 4.4 | 3 |  | 14.759414 | -22.519016 | Namib | Carl Brauhart | NMB | Namibia | Erongo | Skarn | Skarn Zn
701090 |  | -0.001 | 0.001 | 0.001 | 0.014 | 0.84 | 0.04 | 0.01 | 113 | 9700 | 6 | 89500 | 101 | 2 | -50 | 1.5 | 35 | 183000 | 5.24 | 4650 | 13.9 | 24.4 | 2.8 | 9.9 | 2.2 | 1.4 | 2.15 | 0.3 | 2.05 | 0.4 | 1.2 | 0.18 | 1.05 | 0.08 | 9 | 6600 | 36100 | 0.2 | 350 | 1.5 | 20 | 200 | 154000 | 39.2 | 0.02 | 53400 | 125 | 4 | -5 | 1070 | 147 | 1 | 1 | 500 | 0.5 | 1.1 | 20 | 20 | 13 | 20100 | 40 | 4.2 | 39500 | 60 | 0.3 | 15.8 | 1 |  | 14.759414 | -22.519016 | Namib | Carl Brauhart | NMB | Namibia | Erongo | Skarn | Skarn Zn
701091 |  | 1.6 | 0.001 | 0.001 | 1.32 | 0.2 | 0.06 | 75.6 | 963 | 400 | 7460 | 143000 | 311 | -1 | -50 | -0.1 | 14200 | 82500 | 0.02 | 150 | 3.9 | 3.6 | 0.3 | 0.95 | 0.25 | 0.85 | 0.2 | -0.05 | 0.2 | -0.05 | 0.1 | 0.02 | 0.1 | -0.02 | -0.5 | 84100 | 5690 | 101 | -50 | -0.5 | 8 | 100 | 21500 | 0.4 | 0.17 | 123000 | 710 | -1 | 5 | 10 | 370 | -0.5 | -0.1 | -100 | 3 | 11 | 25 | 2.5 | 1.3 | 44600 | -20 | 0.2 | 600 | -10 | -0.1 | 5.2 | 1 |  | -134.638413 | 58.082452 | Greens Creek | Anonymous | GCK | USA | Alaska | VHMS
701092 |  | 0.007 | 0.007 | 0.004 | 0.006 | 2.32 | 0.1 | 0.08 | 92.5 | 28400 | 24 | 1900 | 970 | 2 | 50 | 5 | 145 | 55900 | 141 | 13700 | 4.4 | 9.1 | 1.2 | 4.15 | 0.85 | 0.3 | 0.5 | 0.05 | 0.25 | -0.05 | 0.15 | 0.02 | 0.1 | -0.02 | 19 | 1700 | 220 | 0.6 | 500 | 5 | 4 | 250 | 92900 | 190 | 0.02 | 184000 | 111 | 3 | -5 | 325 | 5 | -0.5 | 3.7 | 2000 | 3 | 3.5 | 40 | 35 | 1 | 289000 | -20 | 2.2 | 136000 | 80 | 0.4 | 23.6 | 1 |  | 14.759414 | -22.519016 | Namib | Carl Brauhart | NMB | Namibia | Erongo | Skarn | Skarn Zn
701093 |  | 1.08 | 0.001 | 0.003 | 0.354 | 0.12 | 0.1 | 7.33 | 273 | 8300 | 628 | 2300 | 619 | 3 | 100 | -0.1 | 4250 | 46400 | -0.02 | 1250 | 1.1 | 3.7 | 0.6 | 3.65 | 1.35 | 0.8 | 1.35 | 0.15 | 1 | 0.25 | 0.65 | 0.1 | 0.65 | 0.06 | 1 | 1700 | 650 | 62.4 | -50 | -0.5 | 44 | 150 | 80200 | 3.6 | 0.15 | 123000 | 83.9 | 4 | 5 | 215 | 1750 | -0.5 | 0.1 | 800 | 5 | 5.8 | 295 | 10 | 6.3 | 122000 | -20 | -0.2 | 38700 | 10 | 0.2 | 20.8 | 10 |  | -134.638413 | 58.082452 | Greens Creek | Anonymous | GCK | USA | Alaska | VHMS
701094 | 1 | 0.04 | -0.001 | -0.001 | 0.04 | 0.48 | 0.06 | -0.01 | 2 | 3000 | 358 | 300 | 0.7 | -1 | 50 | 0.3 | 30 | 5600 | 0.02 | 1250 | 22.8 | 48.5 | 5.45 | 19.8 | 3.7 | 0.15 | 2.75 | 0.35 | 2 | 0.4 | 1.25 | 0.24 | 1.6 | 0.14 | 4.5 | 300 | 70 | 3.1 | 50 | 12 | 6 | 50 | 550 | 10.4 | 0.02 | 1400 | 6.7 | 1 | -5 | 10 | 2 | 0.5 | 9.3 | 1200 | 0.1 | 3.6 | -5 | 15 | 11 | 125 | -20 | 5 | 352000 | 170 | 0.3 | 1.8 | 2 |  | 142.24502 | -18.197112 | Croydon | Paul Polito | CYD | Australia | Queensland | Orogenic - Intrusion Related Au | Orogenic Au | AURIO1827
701095 |  | 8.65 | -0.001 | 0.001 | 6 | 0.52 | 0.06 | 0.29 | 20 | 2000 | 1210 | 200 | 0.9 | -1 | -50 | 0.3 | 60 | 62000 | 0.18 | 900 | 7.6 | 15.5 | 1.7 | 6.45 | 1.4 | -0.05 | 1.6 | 0.25 | 1.8 | 0.4 | 1.3 | 0.2 | 1.3 | 0.12 | 10 | -100 | 38 | 2.6 | -50 | 8 | 8 | 50 | 1500 | 7 | 0.01 | 64600 | 13.4 | 1 | -5 | 10 | 1 | 0.5 | 7.1 | 900 | 1.1 | 2.4 | -5 | 10 | 10.4 | 130 | -20 | 3.8 | 392000 | 130 | 0.1 | 1.4 | 3 |  | 142.24502 | -18.197112 | Croydon | Paul Polito | CYD | Australia | Queensland | Orogenic - Intrusion Related Au | Orogenic Au | AURIO1830
701096 |  | 2.83 | -0.001 | 0.001 | 0.469 | 10.5 | 0.48 | -0.01 | 0.35 | 43700 | 23900 | 300 | 0.1 | 45 | 50 | 0.3 | 20 | 234000 | 0.06 | 2350 | 38.4 | 66.9 | 7 | 24.9 | 5.05 | 1.95 | 3.95 | 0.5 | 2.4 | 0.4 | 1.15 | 0.16 | 1.3 | 0.12 | 1.5 | 700 | 30 | 1 | 29200 | 5 | 158 | 150 | 33 | 12.2 | -0.01 | 254000 | 4.08 | 4 | -5 | 2 | 7 | 0.5 | 8.9 | 3100 | 0.4 | 1.8 | 75 | 15 | 10.1 | 35 | 220 | 4.6 | 161000 | 160 | 0.3 | 18 | 3 |  | 28.74204 | -2.870369 | Twangiza | Simon Dorling | TGZ | DRC | Sud-Kivu | Orogenic - Intrusion Related Au | Orogenic Au | TR002
701097 |  | 9.11 | -0.001 | -0.001 | 2.33 | 21 | 0.72 | -0.01 | 0.15 | 6300 | 53400 | 300 | -0.05 | 117 | -50 | 0.1 | -5 | 406000 | 0.04 | 550 | 24.1 | 39.1 | 3.9 | 13.8 | 3 | 1.6 | 2.5 | 0.3 | 1.6 | 0.3 | 0.7 | 0.08 | 0.6 | 0.06 | 1 | 200 | 42 | 0.7 | 4500 | 2 | 476 | 100 | 22 | 2.2 | 0.01 | 436000 | 7.6 | 1 | -5 | -1 | 3 | -0.5 | 2.5 | 900 | 0.2 | 1 | 35 | 5 | 5.4 | 20 | 80 | 1.4 | 25200 | 80 | -0.1 | 3 | 3 |  | 28.74164 | -2.868917 | Twangiza | Simon Dorling | TGZ | DRC | Sud-Kivu | Orogenic - Intrusion Related Au | Orogenic Au | TR001
701098 |  | 1.49 | 0.002 | 0.001 | 1.62 | 30.3 | 0.72 | -0.01 | 3 | 81000 | 21400 | 500 | -0.05 | 5 | 150 | 4.9 | 60 | 32300 | 0.14 | 21800 | 45.9 | 102 | 10.5 | 38.7 | 7.85 | 1.45 | 5.8 | 0.7 | 2.9 | 0.45 | 1.2 | 0.2 | 1.45 | 0.18 | 9.5 | 6800 | 134 | 0.3 | 3600 | 16 | 14 | 350 | 492 | 124 | 0.04 | 2800 | 5.94 | 18 | -5 | 75 | 155 | 1 | 13.5 | 5200 | 0.8 | 1.3 | 85 | 60 | 10.9 | 45 | 5780 | 5.6 | 309000 | 180 | 2.3 | 21.8 | 2 |  | 27.54887 | -4.002322 | Namoya | Simon Dorling | NMY | DRC | Maniema | Orogenic - Intrusion Related Au | Orogenic Au | NR001
701100 | 3 | 3.23 | -0.001 | 0.003 | 3.3 | 0.3 | 0.12 | -0.01 | 1 | 65000 | 1520 | 54400 | -0.05 | 41 | 250 | 2.7 | 145 | 114000 | 0.1 | 6650 | 20.8 | 37.5 | 5.1 | 21.6 | 5.3 | 1.5 | 5.55 | 0.8 | 4.7 | 0.85 | 2.25 | 0.28 | 1.95 | 0.16 | 8 | 37400 | 2750 | 5.2 | 18500 | 18 | 134 | 2000 | 60 | 20.2 | 0.01 | 24000 | 2.64 | 17 | -5 | 2 | 355 | 1 | 3.8 | 9100 | 0.1 | 1.1 | 155 | 2 | 21 | 120 | 40 | 4 | 232000 | 140 | 1 | 17.2 | 1 |  |  |  | Standard
701101 | 1 | 0.072 | -0.001 | -0.001 | 0.043 | 1.16 | 0.06 | -0.01 | -0.05 | 67700 | 327 | 14600 | -0.05 | 4 | 100 | 5.6 | 20 | 26200 | 0.04 | 34400 | 48.4 | 96.3 | 10.2 | 36.3 | 6.6 | 1.3 | 5.35 | 0.75 | 3.5 | 0.55 | 1.55 | 0.22 | 1.45 | 0.14 | 54 | 6700 | 360 | 5.9 | 13600 | 14 | 24 | 400 | 28 | 153 | 0.01 | -200 | 0.88 | 9 | -5 | -1 | 379 | 1 | 18.5 | 3100 | 0.9 | 4.4 | 50 | 1.5 | 14.7 | 45 | -20 | 4.2 | 353000 | 220 | 2.6 | 16.6 | 3 |  | -135.8194 | 64.02056 | Dublin Gulch | EGRU | DGL | Canada | Yukon | Orogenic - Intrusion Related Au | Intrusion Related Au | 68438
701102 |  | 1.6 | -0.001 | -0.001 | 1.45 | 66.2 | 6.72 | -0.01 | 11.5 | 200 | 450000 | 200 | 0.5 | 58 | -50 | -0.1 | 20 | 314000 | 0.1 | 250 | 0.6 | 1 | 0.1 | 0.45 | 0.15 | -0.05 | 0.15 | -0.05 | 0.15 | -0.05 | 0.05 | -0.02 | 0.05 | -0.02 | 0.5 | 100 | 26 | 2.5 | 100 | -0.5 | 10 | 50 | 472 | 0.4 | 0.01 | 197000 | 447 | -1 | 195 | -1 | 2 | -0.5 | 0.3 | -100 | 0.4 | 0.2 | 5 | 1 | 0.6 | 65 | -20 | 0.2 | 46200 | 20 | -0.1 | -0.2 | 3 |  | -135.8194 | 64.02056 | Dublin Gulch | EGRU | DGL | Canada | Yukon | Orogenic - Intrusion Related Au | Intrusion Related Au | 68454
701103 | 1 | 0.022 | -0.001 | -0.001 | 0.031 | 1.48 | 0.08 | -0.01 | 1 | 51000 | 204 | 8300 | -0.05 | 14 | -50 | 5 | 290 | 31100 | 0.02 | 36800 | 9.6 | 19.7 | 2.25 | 8.65 | 2.35 | 0.45 | 2.05 | 0.3 | 2 | 0.35 | 1 | 0.16 | 1 | 0.1 | 15 | 1000 | 120 | 0.8 | 10900 | 4.5 | 28 | 100 | 66 | 173 | -0.01 | 16000 | 2.86 | 2 | -5 | 2 | 185 | 0.5 | 8.8 | 300 | 1.1 | 6.7 | 5 | 1 | 9.5 | 25 | -20 | 3.2 | 352000 | 70 | 1.5 | 8.8 | 2 |  | -135.8194 | 64.02056 | Dublin Gulch | EGRU | DGL | Canada | Yukon | Orogenic - Intrusion Related Au | Intrusion Related Au | 68402
701104 |  | 63.4 | -0.001 | -0.001 | 38.2 | 478 | 11 | -0.01 | 1 | 59900 | 52 | 16300 | -0.05 | 3 | -50 | 4.6 | 20 | 18900 | 0.02 | 24900 | 25.1 | 49.1 | 5.4 | 19.7 | 4 | 0.8 | 2.95 | 0.35 | 1.85 | 0.3 | 0.85 | 0.16 | 1 | 0.1 | 37.5 | 3300 | 394 | 483 | 18500 | 11 | 4 | 550 | 44 | 119 | 0.03 | 800 | 23.4 | 3 | -5 | 2 | 534 | 1 | 9.6 | 1800 | 0.8 | 9.6 | 25 | 10 | 9.6 | 45 | -20 | 3 | 357000 | 140 | 3.4 | 14.2 | 1 |  | -147.360601 | 64.992228 | Fort Knox | EGRU | FTK | USA | Alaska | Orogenic - Intrusion Related Au | Intrusion Related Au | 68456
701105 | 1 | 0.12 | -0.001 | -0.001 | 0.042 | 1.7 | 0.1 | 0.46 | 0.1 | 74500 | 201 | 33900 | -0.05 | 7 | 100 | 14.3 | 25 | 31700 | 0.04 | 35700 | 53.2 | 105 | 11.9 | 43.4 | 8.3 | 2.2 | 6.8 | 0.85 | 4.15 | 0.75 | 1.9 | 0.3 | 1.85 | 0.18 | 22.5 | 14500 | 632 | 5.6 | 850 | 10.5 | 14 | 1150 | 44 | 244 | 0.01 | 7800 | 16.6 | 13 | -5 | 3 | 567 | 0.5 | 16.1 | 3500 | 3.2 | 4.4 | 115 | 3 | 19.8 | 70 | 220 | 4.8 | 286000 | 200 | 3.1 | 17.6 | 1 |  | -138.2378 | 64.05806 | Brewery Creek | EGRU | BYC | Canada | Yukon | Orogenic - Intrusion Related Au | Intrusion Related Au | 72754
701106 |  | 1.71 | -0.001 | -0.001 | 1.89 | 0.84 | 0.04 | 6.15 | 2 | 80300 | 4140 | 33200 | 2 | 14 | -50 | 2.3 | 30 | 75700 | 0.06 | 56300 | 167 | 297 | 29.9 | 98.3 | 18.1 | 3.75 | 14.8 | 1.9 | 10.7 | 1.7 | 4.5 | 0.6 | 4 | 0.36 | 16.5 | 14000 | 2410 | 9.5 | 1300 | 42 | 8 | 800 | 277 | 254 | 0.11 | 21200 | 96.8 | 7 | -5 | 10 | 970 | 2.5 | 115 | 4200 | 3 | 22.6 | 75 | 130 | 47.7 | 405 | -20 | 22.2 | 210000 | 800 | 3.3 | 24.6 | 1 |  | -138.2378 | 64.05806 | Brewery Creek | EGRU | BYC | Canada | Yukon | Orogenic - Intrusion Related Au | Intrusion Related Au | 72799
701107 | 1 | 0.021 | -0.001 | -0.001 | 0.041 | 0.14 | 0.02 | 0.1 | 1 | 69300 | 56 | 51000 | -0.05 | 2 | -50 | 3.3 | 20 | 8900 | -0.02 | 6700 | 26.8 | 51.2 | 5.6 | 20 | 3.95 | 0.85 | 2.65 | 0.35 | 1.6 | 0.3 | 0.75 | 0.12 | 0.8 | 0.54 | 23 | 4600 | 222 | 0.7 | 27400 | 11 | 14 | 300 | 22 | 39.6 | 0.03 | 400 | 1.44 | 3 | -5 | 3 | 801 | 0.5 | 13.6 | 1700 | 0.2 | 3.7 | 20 | 35 | 7.9 | 75 | -20 | 2 | 320000 | 70 | 13.4 | 22.2 | 3 |  | -135.757337 | 64.029596 | Ray Gulch | EGRU | RYG | Canada | Yukon | Skarn | W Skarn | 80-50
701108 |  | 0.354 | -0.001 | -0.001 | 0.37 | 30.7 | 0.72 | 0.06 | 0.05 | 72700 | 108 | 21900 | -0.05 | 15 | -50 | 13.5 | 45 | 25100 | 0.04 | 28500 | 41.3 | 80.3 | 8.6 | 31.1 | 5.75 | 1.1 | 4.65 | 0.6 | 2.85 | 0.5 | 1.35 | 0.16 | 1.15 | 0.12 | 35 | 7800 | 300 | 2.2 | 16100 | 14.5 | 26 | 550 | 22 | 171 | 0.08 | 2000 | 3.08 | 7 | -5 | 3 | 439 | 1.5 | 20.3 | 2900 | 1.1 | 6.7 | 30 | 115 | 13.8 | 65 | 60 | 2.2 | 339000 | 60 | 3.2 | 17.2 | 2 |  | -135.757337 | 64.029596 | Ray Gulch | EGRU | RYG | Canada | Yukon | Skarn | W Skarn | YKDG96M192c
701109 |  | 8.06 | -0.001 | 0.001 | 6.09 | 263 | 6.72 | 0.11 | 2.5 | 23900 | 1620 | 67900 | -0.05 | 229 | -50 | 0.8 | 2560 | 321000 | 0.08 | 400 | 15.7 | 30.8 | 3.4 | 12 | 2.15 | 0.35 | 1.55 | 0.2 | 1.25 | 0.25 | 0.55 | 0.08 | 0.65 | 0.08 | 15.5 | 20500 | 1800 | 6.1 | 4300 | 5 | 42 | 400 | 23 | 1.4 | 0.03 | 174000 | 5.94 | 5 | 75 | 10 | 142 | -0.5 | 6.1 | 1300 | -0.1 | 3.8 | 75 | 10 | 5.7 | 45 | 40 | 2 | 135000 | 60 | 1 | 7.8 | 12 |  | -136.239378 | 63.769426 | Scheelite Dome | EGRU | SHE | Canada | Yukon | Orogenic - Intrusion Related Au | Intrusion Related Au
701110 |  | 419 | -0.001 | -0.001 | 284 | 3660 | 24.7 | 0.58 | 101 | 5000 | 374 | 79900 | 2.75 | 23 | -50 | 0.6 | 27800 | 409000 | 9.96 | 2250 | 0.9 | 1.6 | 0.25 | 1.3 | 0.65 | 0.2 | 1.65 | 0.25 | 1.65 | 0.45 | 1.4 | 0.18 | 1.3 | 0.16 | 1.5 | 2700 | 1400 | 19.3 | -50 | 1.5 | 14 | 50 | 2000 | 19.6 | 0.04 | 254000 | 302 | 1 | 10 | 25 | 42 | -0.5 | 0.5 | 200 | 2 | 1.1 | 45 | 20 | 44.8 | 365 | -20 | 0.6 | 12700 | 20 | 0.3 | 5.8 | 3 |  | -136.239378 | 63.769426 | Scheelite Dome | EGRU | SHE | Canada | Yukon | Orogenic - Intrusion Related Au | Intrusion Related Au
701111 |  | 2.08 | -0.001 | 0.001 | 3.07 | 10.5 | 0.96 | 0.05 | 4 | 75700 | 5980 | 1100 | 3.6 | 3 | -50 | 2.2 | 405 | 37400 | 0.38 | 33100 | 13.9 | 28.4 | 3.15 | 11.8 | 2.1 | 0.4 | 1.65 | 0.25 | 1.25 | 0.2 | 0.5 | 0.06 | 0.4 | 0.04 | 15 | 6800 | 194 | 5 | 1250 | 5 | 10 | 350 | 404 | 260 | 0.02 | 25800 | 5.2 | 7 | -5 | 15 | 21 | -0.5 | 3.8 | 2200 | 3.1 | 0.6 | 60 | 25 | 4.9 | 525 | 1360 | 0.8 | 325000 | 60 | 1.8 | 20.2 | 2 |  | 144.158871 | -18.870521 | Kidston | EGRU | KID | Australia | Queensland | Orogenic - Intrusion Related Au | Intrusion Related Au | 37/41.2m
701112 |  | 16.2 | -0.001 | -0.001 | 10.1 | 5.6 | 3.84 | 0.05 | 8 | 53700 | 153 | 15000 | 5.35 | 6 | -50 | 4.1 | 1710 | 36900 | 1.04 | 36600 | 30.6 | 59.9 | 6.45 | 22 | 3.85 | 0.8 | 3.15 | 0.4 | 2.3 | 0.45 | 1.05 | 0.16 | 1.1 | 0.1 | 12 | 3300 | 590 | 3.8 | 5000 | 7 | 10 | 250 | 1400 | 238 | 0.03 | 28800 | 1.8 | 3 | -5 | 15 | 193 | 0.5 | 11.9 | 1000 | 4 | 1.9 | 20 | 10 | 11.1 | 610 | 20 | 3.6 | 342000 | 80 | 1.6 | 13.2 | 3 |  | 144.158871 | -18.870521 | Kidston | EGRU | KID | Australia | Queensland | Orogenic - Intrusion Related Au | Intrusion Related Au | 19393
701113 | 1 | 0.06 | -0.001 | -0.001 | 0.04 | 2.1 | 0.12 | 0.04 | 0.1 | 13900 | 60 | 335000 | -0.05 | 4 | -50 | 0.3 | 25 | 13000 | 0.08 | 1700 | 25.5 | 29.5 | 4 | 15.3 | 3 | 0.65 | 3 | 0.4 | 2.4 | 0.5 | 1.25 | 0.18 | 1 | 0.1 | 3.5 | 4000 | 826 | 0.6 | -50 | 3 | 12 | 950 | 22 | 6.4 | 0.01 | 400 | 2.2 | 7 | -5 | -1 | 532 | -0.5 | 1.7 | 1600 | 0.1 | 2.6 | 45 | 1.5 | 16.7 | 50 | -20 | 0.8 | 105000 | 30 | 0.7 | 3.2 | 1 |  | 144.404724 | -17.118643 | Red Dome | EGRU | RDO | Australia | Queensland | Orogenic - Intrusion Related Au | Intrusion Related Au | 23594
701114 | 1 | 0.129 | -0.001 | -0.001 | 0.121 | 8.06 | 0.22 | 0.11 | 3.5 | 45900 | 792 | 12800 | 11.4 | -1 | -50 | 5.6 | 60 | 7800 | 0.88 | 43100 | 13.9 | 32.4 | 4.2 | 17 | 4.1 | 0.5 | 3.8 | 0.45 | 2.7 | 0.5 | 1.4 | 0.2 | 1.55 | 0.18 | 14.5 | 500 | 176 | 12 | 3150 | 8.5 | 8 | 50 | 50 | 208 | 0.01 | 2400 | 11.4 | 3 | -5 | 3 | 35 | 0.5 | 14.7 | 400 | 2.1 | 1.7 | -5 | 2.5 | 12.4 | 3450 | -20 | 5 | 310000 | 140 | 1 | 14.6 | 2 |  | 144.404724 | -17.118643 | Red Dome | EGRU | RDO | Australia | Queensland | Orogenic - Intrusion Related Au | Intrusion Related Au | 983-756.70
701115 |  | 0.512 | -0.001 | -0.001 | 0.574 | 4.12 | 3.12 | 9.61 | 31 | 900 | 45800 | 9600 | 692 | 2 | -50 | 0.1 | 50400 | 162000 | 6.1 | 150 | 0.8 | 1 | 0.1 | 0.45 | 0.1 | -0.05 | 0.15 | -0.05 | 0.1 | -0.05 | 0.05 | -0.02 | 0.05 | -0.02 | 6.5 | 500 | 928 | 2.3 | -50 | -0.5 | 4 | 50 | 329 | 0.6 | 0.01 | 212000 | 916 | 1 | 45 | 315 | 5 | -0.5 | 0.3 | -100 | 0.5 | 0.8 | 10 | 5.5 | 0.7 | 214000 | -20 | -0.2 | 115000 | -10 | 0.1 | 2.6 | 2 |  | 144.404724 | -17.118643 | Red Dome | EGRU | RDO | Australia | Queensland | Orogenic - Intrusion Related Au | Intrusion Related Au | ROM 1810-1
701116 |  | 0.077 | 0.006 | 0.003 | 0.114 | 0.94 | 0.72 | 3.95 | 3.5 | 800 | 31 | 2800 | 0.15 | 34 | -50 | 0.4 | 87300 | 313000 | 4.4 | 350 | 441 | 529 | 42 | 125 | 18 | 6.2 | 11.3 | 1.1 | 3.85 | 0.5 | 1.15 | 0.18 | 1.3 | 0.12 | 2 | 12400 | 7970 | 53.3 | 150 | 2 | 34 | 1250 | 19 | 1.8 | 0.02 | 90800 | 1 | 5 | 10 | 15 | 9 | -0.5 | 6.9 | -100 | -0.1 | 10.3 | 15 | 2 | 10.1 | 35 | -20 | -0.2 | 96200 | -10 | -0.1 | 8.6 | 3 |  | -134.2514 | 65.07847 | Wernecke Mtn | EGRU | WKM | Canada | Yukon | IOCG |  | OZJH 9-13
701117 | 1 | 0.01 | -0.001 | -0.001 | 0.031 | 2.54 | 0.08 | -0.01 | 1 | 83900 | 29 | 10700 | 0.25 | 32 | 100 | 2.7 | 730 | 36400 | 0.08 | 10000 | 43.2 | 91.6 | 10.2 | 36.5 | 7.2 | 1.65 | 5.6 | 0.85 | 5.2 | 1 | 2.95 | 0.4 | 2.65 | 0.24 | 16 | 4400 | 458 | 7.4 | 51900 | 13.5 | 10 | 1150 | 16 | 75.8 | 0.02 | 9000 | 0.6 | 8 | -5 | 3 | 220 | 1 | 17 | 3300 | 0.5 | 3.9 | 50 | 2.5 | 24.3 | 40 | -20 | 8.4 | 308000 | 320 | 1.1 | 15.6 | 1 |  | 144.096768 | -18.505226 | Einasleigh | EGRU | EIN | Australia | Queensland | Other | Unknown | E25 272.1
701118 |  | 0.482 | -0.001 | -0.001 | 0.56 | 2.32 | 0.72 | -0.01 | 2.5 | 70900 | 16 | 11500 | 0.05 | 7 | -50 | 0.8 | 10400 | 40300 | 0.06 | 6650 | 2.9 | 6.3 | 0.75 | 3.15 | 0.75 | 0.25 | 0.7 | 0.1 | 0.6 | 0.1 | 0.3 | 0.06 | 0.3 | 0.02 | 2 | 7900 | 188 | 1.8 | 35500 | 1.5 | 8 | 300 | 11 | 15.6 | 0.01 | 6000 | 1.1 | 5 | 10 | -1 | 248 | -0.5 | 0.6 | 1800 | -0.1 | -0.1 | 60 | 1 | 2.8 | 40 | -20 | 0.6 | 320000 | 60 | 0.7 | 17.2 | 2 |  | 116.866667 | -8.966667 | Batu Hijau | EGRU | BHJ | Indonesia | Nusa Tenggara Barat | Porphyry | Porphyry Cu | 67306
701119 |  | 5.31 | 0.002 | 0.006 | 0.207 | 3.6 | 0.16 | 67 | 850 | 5400 | 2650 | 55400 | 607 | 3 | 100 | 0.4 | 3710 | 201000 | 0.3 | 2200 | 3.9 | 7.4 | 0.45 | 1.6 | 0.5 | 0.7 | 0.55 | 0.05 | 0.5 | 0.1 | 0.3 | 0.06 | 0.4 | 0.04 | 0.5 | 29500 | 1910 | 157 | 250 | 1.5 | 148 | 800 | 50000 | 5.6 | 0.37 | 290000 | 1680 | 2 | 50 | 15 | 118 | -0.5 | 0.3 | 700 | 187 | 5.7 | 180 | 15 | 3.7 | 121000 | -20 | 0.4 | 20200 | 20 | 0.2 | 10.6 | 4 |  | -134.638413 | 58.082452 | Greens Creek | Anonymous | GCK | USA | Alaska | VHMS
701120 |  | 4.18 | 0.001 | 0.011 | 3.82 | 8.8 | 1.2 | 0.01 | 15.5 | 31500 | 15 | 1200 | 2.5 | 9 | -50 | 0.2 | 101000 | 111000 | 2.26 | 4000 | 0.8 | 2 | 0.25 | 1.25 | 0.2 | 0.1 | 0.35 | -0.05 | 0.25 | 0.05 | 0.2 | 0.02 | 0.15 | -0.02 | 2 | 8700 | 244 | 73.3 | 15900 | 1 | 6 | 150 | 66 | 9.4 | 0.04 | 134000 | 0.6 | 5 | 85 | 6 | 37 | -0.5 | 0.1 | 1100 | 0.9 | -0.1 | 35 | 1 | 1.4 | 500 | 40 | 0.6 | 257000 | -10 | 0.1 | 8.4 | 1 |  | 116.866667 | -8.966667 | Batu Hijau | EGRU | BHJ | Indonesia | Nusa Tenggara Barat | Porphyry | Porphyry Cu
701121 |  | 0.02 | -0.001 | 0.001 | 0.011 | 2.12 | 0.28 | 0.22 | 1 | 23200 | 12 | 900 | -0.05 | 14 | -50 | 0.1 | 405 | 13500 | -0.02 | 250 | 0.8 | 1.9 | 0.25 | 1.15 | 0.5 | 0.1 | 0.65 | 0.2 | 1.35 | 0.25 | 0.6 | 0.1 | 0.65 | 0.06 | 81 | 28600 | 72 | 8.8 | 150 | 4.5 | 44 | 300 | 107 | 0.6 | 1.41 | 4800 | 0.3 | 4 | -5 | -1 | 3 | -0.5 | 5 | 1100 | 0.4 | 282 | 55 | 1.5 | 3.9 | 60 | 40 | 1.6 | 385000 | 60 | 1.2 | 10.8 | 1 |  | 132.897701 | -12.500785 | Jabiluka | Andy Wilde | JBK | Australia | Northern Territory | Uranium | Unconformity Uranium | JAB-059
701122 | 1 | 0.023 | -0.001 | 0.022 | 0.039 | 0.74 | 0.46 | 0.05 | 0.05 | 48800 | 16 | 1600 | -0.05 | 12 | -50 | -0.1 | 55 | 21900 | -0.02 | 300 | 4.8 | 9.8 | 1.1 | 4.1 | 0.95 | 0.15 | 1.15 | 0.2 | 1.5 | 0.3 | 0.95 | 0.14 | 1.15 | 0.12 | 119 | 66600 | 126 | 1 | 100 | 13 | 90 | 50 | 46 | 1 | 0.33 | -200 | 0.3 | 9 | -5 | 3 | 2 | 1 | 10.7 | 1200 | 0.2 | 66.7 | 55 | 1 | 9.2 | 60 | -20 | 8.4 | 327000 | 280 | 2.5 | 32.6 | 1 |  | 133.897701 | -12.500785 | Jabiluka | Andy Wilde | JBK | Australia | Northern Territory | Uranium | Unconformity Uranium | JAB-110
701123 |  | 0.338 | -0.001 | 0.015 | 0.066 | 1.6 | 1.2 | 0.14 | 0.05 | 117000 | 5 | 600 | -0.05 | 12 | 100 | 2.3 | 40 | 19200 | 0.02 | 12100 | 0.6 | 2.5 | 0.45 | 2.35 | 1.2 | 0.55 | 2.4 | 0.65 | 4.65 | 0.8 | 2.3 | 0.4 | 2.95 | 0.22 | 407 | 101000 | 96 | 11.7 | 250 | 13.5 | 148 | 50 | 524 | 94.6 | 0.94 | 4800 | 0.28 | 35 | -5 | 10 | 5 | 1.5 | 15.2 | 5100 | 1.7 | 1570 | 435 | 4 | 14.7 | 50 | 220 | 9.4 | 159000 | 290 | 7.7 | 54.6 | 1 |  | 134.897701 | -12.500785 | Jabiluka | Andy Wilde | JBK | Australia | Northern Territory | Uranium | Unconformity Uranium | JAB-126
701124 |  | 0.188 | -0.001 | -0.001 | 0.177 | 10.5 | 0.72 | -0.01 | 1 | 77900 | 13 | 800 | -0.05 | 55 | 100 | 0.7 | 20 | 54400 | 0.04 | 3750 | 1.1 | 4.2 | 0.75 | 4.25 | 3.95 | 1.1 | 5.9 | 1.6 | 10.7 | 1.7 | 4.6 | 0.64 | 4.05 | 0.34 | 161 | 86300 | 486 | 0.3 | 200 | 11 | 146 | 300 | 255 | 17.6 | 0.02 | -200 | 0.28 | 24 | -5 | 3 | 3 | 1 | 24.8 | 1500 | 0.6 | 940 | 160 | 3.5 | 30.2 | 140 | -20 | 7.4 | 262000 | 250 | 4.7 | 36.8 | 1 |  | 132.842708 | -12.868937 | Koongarra | Andy Wilde | KON | Australia | Northern Territory | Uranium | Unconformity Uranium | KOO-028
701125 |  | 0.266 | -0.001 | -0.001 | 0.168 | 0.84 | 0.18 | -0.01 | 0.1 | 22900 | 5 | 600 | -0.05 | 16 | -50 | -0.1 | 300 | 30600 | -0.02 | 150 | 0.3 | 1.6 | 0.4 | 2.55 | 2.35 | 0.7 | 2.9 | 0.65 | 4.1 | 0.55 | 1.35 | 0.16 | 0.95 | 0.06 | 21 | 28800 | 300 | 1.7 | 100 | -0.5 | 38 | 200 | 234 | 0.4 | -0.01 | -200 | 0.3 | 4 | -5 | 2 | 2 | -0.5 | 2.6 | -100 | 0.5 | 722 | 55 | 1 | 6.9 | 90 | 80 | 0.2 | 396000 | -10 | 0.7 | 11.4 | 1 |  | 132.842708 | -12.868937 | Koongarra | Andy Wilde | KON | Australia | Northern Territory | Uranium | Unconformity Uranium | KOO-036
701126 |  | 0.065 | -0.001 | -0.001 | 0.07 | 0.84 | 0.14 | -0.01 | -0.05 | 73600 | 2 | 700 | -0.05 | 51 | -50 | 1.1 | 15 | 56200 | -0.02 | 3550 | 1.6 | 4 | 0.55 | 2.9 | 1.85 | 0.4 | 2.95 | 0.65 | 4.7 | 0.85 | 2.6 | 0.34 | 2.3 | 0.2 | 157 | 76900 | 298 | 0.5 | 100 | 11.5 | 120 | 300 | 44 | 19 | 0.01 | 400 | 0.28 | 11 | -5 | 3 | 2 | 1.5 | 30.1 | 1400 | 0.2 | 210 | 90 | 1.5 | 22.5 | 90 | 40 | 9.8 | 277000 | 280 | 3.5 | 29.4 | 1 |  | 132.842708 | -12.868937 | Koongarra | Andy Wilde | KON | Australia | Northern Territory | Uranium | Unconformity Uranium | KOO-053
701127 |  | 0.019 | -0.001 | -0.001 | 0.029 | 2.12 | 0.72 | -0.01 | -0.05 | 86100 | 1 | 2400 | -0.05 | 34 | 200 | 2.8 | 85 | 56800 | 0.06 | 14600 | 3.9 | 15.1 | 2.15 | 10.6 | 6.55 | 1.75 | 9.45 | 2.2 | 14.4 | 2.35 | 5.65 | 0.66 | 3.85 | 0.3 | 134 | 69300 | 678 | 0.4 | 250 | 11 | 106 | 750 | 299 | 94 | 0.02 | 400 | 0.22 | 19 | -5 | 2 | 10 | 1 | 12.1 | 7400 | 1.2 | 3010 | 205 | 3.5 | 51 | 95 | 40 | 7 | 254000 | 240 | 5.8 | 38.6 | 1 |  | 132.842708 | -12.868937 | Koongarra | Andy Wilde | KON | Australia | Northern Territory | Uranium | Unconformity Uranium | KOO-080
701128 |  | 0.126 | 0.007 | 0.004 | 0.149 | 2.54 | 2.16 | -0.01 | 1 | 136000 | 6 | 1900 | -0.05 | 44 | 250 | 1.2 | 310 | 67200 | 0.02 | 36500 | 4.9 | 11.8 | 1.95 | 9.9 | 4.35 | 0.7 | 6.5 | 1.25 | 7.45 | 1.4 | 3.6 | 0.46 | 2.7 | 0.24 | 180 | 58500 | 106 | 0.3 | 400 | 12 | 92 | 800 | 167 | 232 | 0.03 | 1000 | 0.22 | 37 | -5 | 5 | 22 | 1 | 15.1 | 7400 | 0.9 | 1020 | 465 | 15 | 39.7 | 100 | 100 | 5.8 | 183000 | 210 | 8.7 | 54 | 1 |  | 133.321262 | -12.310465 | Nabarlek | Andy Wilde | NBK | Australia | Northern Territory | Uranium | Unconformity Uranium | NAB-017
701129 |  | 0.213 | -0.001 | 0.001 | 0.508 | 0.28 | 0.38 | -0.01 | 1 | 1700 | 37 | 27400 | -0.05 | 13 | -50 | 0.2 | 60 | 468000 | 0.04 | 300 | 6.6 | 8.3 | 0.85 | 3.6 | 0.75 | 0.7 | 1.1 | 0.15 | 1.2 | 0.35 | 1.1 | 0.18 | 1.3 | 0.14 | 3 | 18800 | 7850 | 0.8 | 100 | 1 | 78 | 150 | 124 | 2.4 | -0.01 | 295000 | 1.68 | 1 | -5 | -1 | 12 | -0.5 | 0.5 | -100 | 0.2 | 6.3 | 20 | 1 | 15.6 | 20 | -20 | 0.4 | 35000 | 40 | 0.2 | 3.4 | 2 |  | 119.558764 | -31.536304 | Great Victoria | Carl Brauhart | GVA | Australia | Western Australia | Orogenic - Intrusion Related Au | Orogenic Au
701130 |  | 0.442 | -0.001 | 0.008 | 0.736 | 0.3 | 0.24 | -0.01 | 0.1 | 3500 | 4 | 34600 | -0.05 | 10 | -50 | 0.6 | 100 | 483000 | 0.02 | 700 | 1.9 | 2.9 | 0.35 | 1.4 | 0.3 | 0.3 | 0.5 | 0.05 | 0.45 | 0.15 | 0.35 | 0.04 | 0.35 | 0.04 | 6 | 20900 | 17100 | 0.8 | 350 | -0.5 | 80 | 100 | 13 | 2.6 | -0.01 | 245000 | 0.96 | 2 | -5 | -1 | 8 | -0.5 | 0.3 | 200 | 0.6 | 2.7 | 10 | 1 | 5.4 | 60 | 40 | 0.4 | 16600 | 20 | 0.4 | 4.2 | 2 |  | 119.558764 | -31.536304 | Great Victoria | Carl Brauhart | GVA | Australia | Western Australia | Orogenic - Intrusion Related Au | Orogenic Au
701131 |  | 0.075 | 0.67 | 1.37 | 0.098 | 7.1 | 5.04 | -0.01 | 4.5 | 5100 | 5 | 600 | -0.05 | 1450 | 900 | 0.3 | 8020 | 295000 | 0.16 | 100 | 0.2 | 0.4 | 0.05 | 0.25 | 0.15 | -0.05 | 0.15 | -0.05 | 0.2 | -0.05 | 0.15 | 0.02 | 0.15 | -0.02 | 4.5 | 80500 | 914 | 0.5 | -50 | -0.5 | 95900 | 50 | 16 | 0.2 | 0.05 | 184000 | 0.1 | 5 | 15 | -1 | -1 | -0.5 | 0.1 | 400 | 4 | 1.4 | 90 | 1 | 1.1 | 55 | -20 | 0.2 | 75100 | 10 | -0.1 | 1.8 | -1 |  | 121.084428 | -31.165287 | Nepean | Carl Brauhart | NPN | Australia | Western Australia | Magmatic Ni-Cu-PGE
701132 |  | 0.022 | 0.661 | 1.19 | 0.023 | 94.4 | 11 | -0.01 | 0.3 | 4600 | 17 | 6000 | -0.05 | 1460 | 4950 | 6.2 | 3040 | 214000 | -0.02 | 1550 | 0.1 | 0.2 | -0.05 | 0.2 | 0.05 | -0.05 | 0.05 | -0.05 | 0.1 | -0.05 | 0.05 | -0.02 | -0.05 | -0.02 | 11 | 82500 | 1370 | 5.6 | 500 | -0.5 | 138000 | 50 | 26 | 33 | 0.02 | 172000 | 0.12 | 5 | 20 | -1 | 1 | -0.5 | -0.1 | 400 | 5.9 | 1 | 80 | 1 | 0.5 | 100 | -20 | 0.2 | 130000 | 10 | 0.1 | 2.6 | -1 |  | 121.084428 | -31.165287 | Nepean | Carl Brauhart | NPN | Australia | Western Australia | Magmatic Ni-Cu-PGE
701133 |  | 0.057 | 0.152 | 0.462 | 0.066 | 36.8 | 5.76 | -0.01 | 1.5 | 7300 | 26 | 18300 | 0.6 | 1230 | 1350 | 9.5 | 1820 | 221000 | 0.08 | 3350 | 0.2 | 0.5 | 0.05 | 0.35 | 0.1 | -0.05 | 0.2 | -0.05 | 0.15 | -0.05 | 0.2 | 0.02 | 0.15 | -0.02 | 18 | 79100 | 818 | 9.7 | 500 | 4 | 87300 | 50 | 38 | 84.4 | 0.04 | 157000 | 0.12 | 4 | 20 | 15 | 4 | -0.5 | 0.1 | 300 | 10.5 | 2.1 | 30 | -0.5 | 1 | 165 | -20 | 0.2 | 141000 | 30 | 0.4 | 4.8 | -1 |  | 121.084428 | -31.165287 | Nepean | Carl Brauhart | NPN | Australia | Western Australia | Magmatic Ni-Cu-PGE
701134 |  | 0.084 | 0.001 | -0.001 | 0.03 | 0.94 | 0.24 | 0.54 | 225 | 30800 | 796 | 5000 | 1480 | 9 | 50 | 0.4 | 660 | 12100 | 1.4 | 16800 | 13.1 | 22.8 | 2.5 | 9.25 | 1.3 | 0.2 | 1.2 | 0.15 | 1 | 0.2 | 0.6 | 0.1 | 0.6 | 0.08 | 11 | 4000 | 72 | 4 | 250 | 4 | 40 | 300 | 113000 | 54.2 | 0.02 | 114000 | 1440 | 5 | 20 | 480 | 3 | -0.5 | 5.1 | 1700 | 0.5 | 6.7 | 140 | 2.5 | 6.4 | 180000 | 120 | 3 | 221000 | 90 | 0.9 | 8.4 | 1 |  | 131.112683 | -12.97745 | Woodcutters | Neil Martin | WCT | Australia | Northern Territory | Sediment Hosted Pb-Zn | Structurally Hosted Pb-Zn
701135 | 1 | -0.001 | -0.001 | -0.001 | 0.002 | 0.06 | 0.02 | -0.01 | 0.1 | 29300 | 3 | 136000 | 1.8 | 64 | 1200 | -0.1 | 40 | 123000 | 0.06 | 350 | 0.7 | 2.2 | 0.45 | 2.7 | 1.2 | 0.3 | 1.3 | 0.2 | 1.3 | 0.25 | 0.65 | 0.08 | 0.5 | 0.04 | 1.5 | 73800 | 1200 | 8.5 | 3900 | -0.5 | 70 | 100 | 11 | 0.4 | -0.01 | 200 | 6.16 | 118 | -5 | 30 | 57 | -0.5 | 0.2 | 5700 | -0.1 | 1 | 595 | -0.5 | 5.6 | 70 | 60 | 0.8 | 203000 | 30 | -0.1 | 12 | 2 |  | 59.522661 | 58.729178 | Kachkanar | Neil Martin | KCK | Russia | Sverdlovsk | Other | VTM
701136 |  | 0.012 | -0.001 | -0.001 | 0.005 | 29.6 | 0.06 | 0.08 | 10 | 47900 | 1810 | 32100 | 0.3 | 859 | 50 | 1.5 | 27400 | 69300 | 3.36 | 30500 | 59.4 | 92.7 | 9.05 | 29.6 | 5.4 | 1.15 | 4.8 | 0.55 | 2.7 | 0.5 | 1.55 | 0.22 | 1.5 | 0.16 | 35 | 28600 | 690 | 1.8 | 350 | 7 | 34 | 500 | 823 | 85.2 | 0.01 | 56800 | 42.1 | 8 | -5 | 95 | 10 | 0.5 | 9.1 | 2000 | 43.3 | 3.3 | 40 | 5 | 14.1 | 180 | 120 | 3.2 | 239000 | 100 | 3.6 | 13.4 | 9 |  | 122.3041 | -22.194441 | Maroochydore | Neil Martin | MYD | Australia | Western Australia | Sediment Hosted Cu | Stratiform Cu
701137 |  | 13.6 | -0.001 | -0.001 | 10.1 | 141 | 198 | 6.41 | 14.5 | 3000 | 6950 | 500 | 7.4 | 5 | -50 | 0.2 | 21000 | 104000 | 1.74 | 350 | 4 | 17.3 | 0.55 | 2.3 | 0.6 | 0.15 | 0.4 | -0.05 | 0.2 | -0.05 | 0.15 | 0.02 | 0.2 | -0.02 | 9.5 | 400 | 72 | 11.6 | 250 | 2 | 18 | 250 | 66 | 1.4 | 0.02 | 129000 | 232 | 3 | 45 | 60 | 9020 | -0.5 | 1.9 | 1100 | 53.1 | 2.1 | 55 | 30 | 1 | 1230 | 20 | 1.6 | 108000 | 30 | -0.1 | 9.2 | 28 |  | 24.073247 | 42.695752 | Chelopech | Neil Martin | CLP | Bulgaria | Sofia | Epithermal | High Sulphidation Epithermal
701138 |  | 0.883 | -0.001 | 0.001 | 0.91 | 7.52 | 2.88 | 0.24 | 1610 | 400 | 33600 | 4800 | 29.1 | -1 | -50 | -0.1 | 30 | 86400 | 0.4 | 200 | 0.9 | 0.8 | 0.1 | 0.25 | 0.2 | -0.05 | 0.05 | -0.05 | -0.05 | -0.05 | -0.05 | -0.02 | -0.05 | -0.02 | -0.5 | 200 | 1000 | 6.2 | -50 | -0.5 | 4 | 50 | 703000 | 1 | -0.01 | 196000 | 2090 | -1 | -5 | 40 | 4 | -0.5 | 0.1 | -100 | 7.1 | 2.3 | 5 | 1 | 0.2 | 1340 | -20 | 0.2 | 900 | -10 | -0.1 | 0.6 | -1 |  | 23.790278 | 40.520556 | Mavres Petres | Neil Martin | MPT | Greece | Kentriki Makedonia | Skarn | Skarn Zn
701139 |  | 1.44 | -0.001 | 0.001 | 1.53 | 65.9 | 130 | 2.37 | 30.5 | 2600 | 1210 | 300 | 682 | 2 | -50 | -0.1 | 34700 | 253000 | 26.5 | 1100 | 1.5 | 3.7 | 0.55 | 2.8 | 0.65 | 0.45 | 0.7 | 0.1 | 0.3 | 0.05 | 0.1 | -0.02 | 0.05 | -0.02 | -0.5 | 200 | 352 | 60.2 | 50 | -0.5 | 26 | 150 | 600 | 1.4 | -0.01 | 421000 | 119 | -1 | -5 | 15 | 3 | -0.5 | -0.1 | -100 | 6.3 | 2.3 | 35 | -0.5 | 1.2 | 258000 | -20 | 0.4 | 12200 | -10 | -0.1 | 72.6 | 26 |  | 59.617778 | 59.824167 | Valentorka | Neil Martin | VTK | Russia | Sverdlovsk | VHMS
701140 |  | 1.04 | -0.001 | -0.001 | 1.35 | 253 | 259 | 0.16 | 33.5 | 2800 | 321 | 4100 | 97.3 | -1 | -50 | -0.1 | 206000 | 282000 | 24.3 | -50 | 3 | 7.2 | 1.2 | 6.35 | 2.25 | 2.35 | 2.75 | 0.3 | 1.45 | 0.25 | 0.5 | 0.08 | 0.3 | 0.02 | 1 | 4600 | 192 | 39.1 | -50 | -0.5 | 16 | 1800 | 279 | -0.2 | 0.03 | 331000 | 41 | 2 | 95 | 15 | 2 | -0.5 | -0.1 | -100 | 2.1 | 4 | 25 | 1 | 7.1 | 32500 | -20 | 0.2 | 55900 | 30 | -0.1 | 19.4 | 20 |  | 59.617778 | 59.824167 | Valentorka | Neil Martin | VTK | Russia | Sverdlovsk | VHMS
701141 |  | 0.172 | -0.001 | 0.001 | 0.203 | 7.62 | 12.2 | 2.41 | 7.5 | 600 | 185 | 2600 | 1.4 | 130 | 100 | -0.1 | 119000 | 443000 | 0.9 | 100 | -0.1 | 0.2 | -0.05 | 0.2 | 0.1 | -0.05 | 0.15 | -0.05 | 0.15 | -0.05 | 0.1 | -0.02 | 0.15 | -0.02 | -0.5 | 13600 | 58 | 16.8 | -50 | -0.5 | 18 | 50 | 271 | 0.6 | 0.01 | 145000 | 5.28 | 1 | 115 | -1 | 2 | -0.5 | -0.1 | -100 | 0.4 | 0.2 | 20 | -0.5 | 0.9 | 195 | 40 | 0.2 | 61200 | 20 | 0.4 | 6.8 | 4 |  | 58.363056 | 52.362778 | Balta Tau | Neil Martin | BTU | Russia | Bashkortostan | VHMS
701142 |  | 2.19 | -0.001 | -0.001 | 2.16 | 0.54 | 2.64 | 40.1 | 34.5 | 400 | 3120 | -100 | 189 | -1 | -50 | 0.1 | 2530 | 321000 | 9.92 | -50 | 0.2 | 0.1 | -0.05 | -0.05 | -0.05 | 0.15 | -0.05 | -0.05 | -0.05 | -0.05 | -0.05 | -0.02 | -0.05 | -0.02 | -0.5 | -100 | 848 | 32.5 | -50 | -0.5 | 50 | -50 | 4500 | 0.8 | 0.11 | 419000 | 158 | -1 | 10 | 40 | 376 | -0.5 | -0.1 | -100 | 13.9 | 0.3 | 25 | 1.5 | -0.1 | 88700 | -20 | -0.2 | 1500 | 10 | -0.1 | 17.8 | 5 |  | 59.424063 | 54.309631 | Uchaly | Neil Martin | UCY | Russia | Bashkortostan | VHMS
701143 |  | 1.77 | -0.001 | -0.001 | 1.93 | 38.9 | 43 | 78.8 | 24 | 200 | 1600 | 2800 | 502 | 50 | -50 | -0.1 | 23000 | 320000 | 14.6 | -50 | 0.2 | 0.1 | -0.05 | 0.15 | 0.1 | 0.2 | 0.05 | -0.05 | 0.05 | -0.05 | -0.05 | -0.02 | -0.05 | -0.02 | -0.5 | -100 | 302 | 35.7 | -50 | -0.5 | 26 | -50 | 4100 | 0.2 | 0.05 | 416000 | 166 | -1 | 40 | 15 | 690 | -0.5 | -0.1 | -100 | 9.8 | 0.4 | 15 | -0.5 | 0.4 | 106000 | 40 | -0.2 | 8700 | 10 | -0.1 | 12.2 | 2 |  | 59.424063 | 54.309631 | Uchaly | Neil Martin | UCY | Russia | Bashkortostan | VHMS
701144 |  | 0.05 | -0.001 | 0.001 | 0.068 | 1.06 | 2.88 | 2 | 2 | 22700 | 98 | 5700 | 0.4 | 112 | 50 | -0.1 | 44700 | 98900 | 0.5 | 250 | 0.4 | 1.4 | 0.2 | 1.05 | 0.35 | 0.15 | 0.7 | 0.15 | 1.15 | 0.25 | 1 | 0.16 | 1.05 | 0.12 | 3 | 18300 | 340 | 13.4 | 100 | -0.5 | 12 | 50 | 22 | 0.6 | -0.01 | 57200 | 5.16 | 4 | 40 | -1 | 5 | -0.5 | 0.3 | 700 | 0.2 | 3.9 | 25 | 1 | 6.6 | 85 | 20 | 1.2 | 323000 | 40 | -0.1 | 5 | 1 |  |  |  | Koramalytash | Neil Martin | KRM | Russia |  | VHMS
701145 |  | 0.059 | -0.001 | -0.001 | 0.071 | 8.06 | 9.12 | 1.82 | 3.5 | 600 | 78 | 12100 | 1.35 | 76 | -50 | -0.1 | 65900 | 473000 | 0.54 | 100 | -0.1 | 0.2 | -0.05 | 0.15 | 0.1 | -0.05 | 0.15 | -0.05 | 0.4 | 0.1 | 0.35 | 0.06 | 0.35 | 0.04 | 0.5 | 12400 | 230 | 2.7 | 100 | -0.5 | 16 | 50 | 33 | 0.2 | 0.01 | 79800 | 3.18 | -1 | 80 | -1 | 10 | -0.5 | -0.1 | -100 | -0.1 | 0.3 | 20 | 1 | 2.1 | 105 | 20 | -0.2 | 76500 | -10 | 0.9 | 8.6 | 6 |  | 58.637696 | 52.694864 | Sibai | Neil Martin | SBI | Russia | Bashkortostan | VHMS
701146 |  | 3.27 | -0.001 | -0.001 | 3.57 | 15.8 | 45.6 | 6.58 | 18.5 | 4500 | 2820 | 41500 | 1.25 | 319 | -50 | -0.1 | 6640 | 386000 | 0.32 | 50 | 0.4 | 1 | 0.15 | 1.05 | 0.45 | 0.35 | 0.85 | 0.15 | 1.3 | 0.3 | 0.95 | 0.14 | 1 | 0.1 | 0.5 | 5200 | 736 | 8.6 | -50 | -0.5 | 10 | 50 | 278 | -0.2 | -0.01 | 462000 | 77.4 | 1 | 35 | -1 | 20 | -0.5 | -0.1 | 700 | 11 | 0.8 | 20 | 10 | 8.3 | 565 | -20 | -0.2 | 9300 | 10 | -0.1 | 2.8 | 3 |  | 58.637696 | 52.694864 | Sibai | Neil Martin | SBI | Russia | Bashkortostan | VHMS
701147 |  | 0.116 | 0.001 | 0.001 | 0.126 | 1.8 | 2.88 | 1.22 | 65 | 3500 | 81 | 5900 | 70.3 | 357 | -50 | 0.2 | 217000 | 334000 | 2.7 | 250 | 2.1 | 1.3 | 0.5 | 1.85 | 0.45 | 0.15 | 0.6 | 0.1 | 0.6 | 0.1 | 0.4 | 0.06 | 0.3 | 0.04 | -0.5 | 3300 | 148 | 79.8 | -50 | -0.5 | 10 | 400 | 272 | 0.6 | 0.18 | 357000 | 2.86 | 3 | 50 | -1 | 5 | -0.5 | 0.2 | -100 | 1.8 | 1.2 | 145 | -0.5 | 3.4 | 23600 | 100 | -0.2 | 8400 | 30 | -0.1 | 13.6 | 1 |  | 59.477174 | 50.925161 | Letneye | Neil Martin | LTY | Russia | Orenburg | VHMS
701148 |  | 0.084 | -0.001 | 0.001 | 0.111 | 5.94 | 2.16 | 1.54 | 12.5 | 7400 | 120 | 19000 | 74.5 | 541 | -50 | 1.6 | 33000 | 318000 | 2.42 | 1500 | 5.5 | 4.4 | 1.35 | 5.8 | 1.45 | 0.25 | 1.75 | 0.25 | 1.75 | 0.35 | 1.1 | 0.18 | 1.1 | 0.1 | -0.5 | 11400 | 466 | 33.6 | 1050 | -0.5 | 40 | 1150 | 1600 | 5 | 0.08 | 242000 | 4.08 | 3 | 45 | 2 | 28 | -0.5 | 0.5 | 400 | 2.9 | 1.5 | 210 | -0.5 | 11.7 | 26300 | -20 | -0.2 | 121000 | 10 | 0.3 | 22.6 | 2 |  | 59.477174 | 50.925161 | Letneye | Neil Martin | LTY | Russia | Orenburg | VHMS
701150 | 3 | 0.79 | 0.001 | 0.009 | 0.871 | 2.44 | 0.32 | 0.05 | 2.5 | 74200 | 10 | 33500 | 0.05 | 22 | 50 | 1 | 7320 | 79000 | 0.42 | 29500 | 11.4 | 22.1 | 2.7 | 11.1 | 2.65 | 0.75 | 3 | 0.45 | 2.85 | 0.55 | 1.7 | 0.24 | 1.7 | 0.16 | 19.5 | 21600 | 662 | 648 | 24900 | 5 | 20 | 1150 | 16 | 64.4 | 0.02 | 10000 | 1.88 | 18 | 5 | 10 | 565 | -0.5 | 2.1 | 3900 | 0.3 | 0.9 | 195 | 3.5 | 14.8 | 100 | -20 | 3.2 | 253000 | 90 | 1.2 | 15.8 | 3 |  |  |  | Standard
701151 |  | 0.099 | -0.001 | -0.001 | 0.119 | 10.9 | 16.6 | 0.18 | 7.5 | 800 | 139 | 6700 | 0.9 | 1630 | -50 | -0.1 | 28800 | 401000 | 0.18 | 200 | 0.5 | 0.5 | 0.1 | 0.5 | 0.15 | 0.1 | 0.3 | -0.05 | 0.3 | 0.05 | 0.15 | 0.02 | 0.15 | -0.02 | 0.5 | 300 | 72 | 6.4 | 550 | -0.5 | 32 | 2800 | 294 | 0.6 | -0.01 | 241000 | 2.76 | -1 | 35 | 3 | 10 | -0.5 | -0.1 | -100 | 2.8 | 13.1 | 50 | -0.5 | 3.2 | 200 | 80 | 0.8 | 97500 | 90 | 0.1 | 3.4 | 2 |  | 59.477174 | 50.925161 | Letneye | Neil Martin | LTY | Russia | Orenburg | VHMS
701152 | 1 | 0.178 | -0.001 | -0.001 | 0.175 | 7.3 | 4.56 | 0.02 | 2.5 | 200 | 30 | 100 | -0.05 | 32 | -50 | 0.2 | 760 | 437000 | 0.38 | 50 | 0.6 | 1.4 | 0.15 | 0.65 | 0.2 | -0.05 | 0.1 | -0.05 | -0.05 | -0.05 | -0.05 | -0.02 | -0.05 | -0.02 | -0.5 | 100 | 34 | 40.1 | -50 | -0.5 | 14 | 50 | 16 | 1.2 | 0.01 | 438000 | 0.98 | -1 | 70 | -1 | 1 | -0.5 | -0.1 | -100 | -0.1 | 0.2 | 10 | -0.5 | 0.1 | 35 | 60 | 0.6 | 23700 | 30 | -0.1 | 1.2 | 1 |  | 59.909046 | 57.584959 | Levikhinskoe | Neil Martin | LEV | Russia | Sverdlovsk | VHMS
701153 |  | 1.01 | -0.001 | -0.001 | 0.916 | 12.3 | 34.6 | 4.48 | 3 | 100 | 1050 | -100 | 0.15 | 44 | -50 | -0.1 | 410 | 461000 | 0.4 | 50 | -0.1 | -0.1 | -0.05 | -0.05 | -0.05 | -0.05 | -0.05 | -0.05 | -0.05 | -0.05 | -0.05 | -0.02 | -0.05 | -0.02 | -0.5 | -100 | 146 | 14.2 | -50 | -0.5 | 8 | -50 | 253 | 0.2 | -0.01 | 517000 | 16.3 | -1 | 25 | -1 | 1 | -0.5 | -0.1 | -100 | 8 | 0.2 | 20 | -0.5 | -0.1 | 185 | -20 | -0.2 | 1900 | 20 | -0.1 | 1.4 | 3 |  | 58.489597 | 51.479978 | Gai | Neil Martin | GAI | Russia | Orenburg | VHMS
701154 |  | 1.03 | -0.001 | -0.001 | 1.42 | 30.5 | 4.8 | 1.85 | 18.5 | 400 | 710 | -100 | 1.3 | 18 | -50 | 0.1 | 87300 | 348000 | 1.48 | 150 | -0.1 | -0.1 | -0.05 | -0.05 | -0.05 | -0.05 | -0.05 | -0.05 | -0.05 | -0.05 | -0.05 | -0.02 | -0.05 | -0.02 | 0.5 | -100 | 32 | 17.3 | -50 | -0.5 | 14 | -50 | 60 | 1 | 0.02 | 399000 | 68.2 | -1 | 10 | 10 | -1 | -0.5 | -0.1 | -100 | 2.4 | 2.1 | 30 | 5 | -0.1 | 250 | -20 | 0.2 | 78600 | 20 | -0.1 | 3.6 | 4 |  | 58.489597 | 51.479978 | Gai | Neil Martin | GAI | Russia | Orenburg | VHMS
701155 |  | 1.03 | -0.001 | -0.001 | 1.22 | 15 | 15.6 | 12.7 | 6 | 4600 | 970 | 200 | 12.4 | 2 | -50 | -0.1 | 50900 | 187000 | 3.8 | 1250 | 3.7 | 7.2 | 0.95 | 4.2 | 0.95 | 0.25 | 0.65 | 0.05 | 0.4 | 0.05 | 0.15 | 0.02 | 0.1 | -0.02 | 1.5 | 300 | 46 | 43.3 | 250 | -0.5 | 12 | 50 | 52 | 2.4 | -0.01 | 194000 | 67.2 | 1 | 10 | 3 | 3 | -0.5 | -0.1 | -100 | 3.3 | 2.6 | 15 | -0.5 | 1.3 | 4280 | -20 | -0.2 | 245000 | 10 | -0.1 | 3.2 | 2 |  | 58.489597 | 51.479978 | Gai | Neil Martin | GAI | Russia | Orenburg | VHMS
701156 |  | 2.45 | -0.001 | -0.001 | 2.88 | 19.6 | 10.1 | 28.1 | 27.5 | 300 | 1510 | 2800 | 88.3 | 149 | -50 | -0.1 | 42600 | 371000 | 6.38 | -50 | 0.2 | 0.5 | 0.05 | 0.2 | -0.05 | -0.05 | -0.05 | -0.05 | -0.05 | -0.05 | -0.05 | -0.02 | -0.05 | -0.02 | 0.5 | 100 | 44 | 22.7 | -50 | -0.5 | 8 | -50 | 1400 | 0.6 | -0.01 | 424000 | 32 | -1 | 25 | 5 | 2 | -0.5 | -0.1 | -100 | 6.1 | 0.3 | 10 | -0.5 | 0.1 | 35200 | 20 | 0.4 | 34200 | -10 | -0.1 | 5.8 | -1 |  | 58.635154 | 52.722199 | Kamagan | Neil Martin | KMG | Russia | Bashkortostan | VHMS
701157 |  | 1.78 | -0.001 | -0.001 | 1.83 | 6.36 | 6.96 | 1.56 | 25.5 | 200 | 593 | 200 | 298 | 71 | -50 | -0.1 | 1360 | 374000 | 3.08 | 100 | 1.2 | 2.6 | 0.35 | 1.55 | 0.25 | 0.1 | 0.15 | -0.05 | 0.05 | -0.05 | -0.05 | -0.02 | -0.05 | -0.02 | -0.5 | 200 | 64 | 26.5 | -50 | -0.5 | 4 | 50 | 280 | 0.4 | 0.01 | 432000 | 10.7 | 1 | 60 | -1 | -1 | -0.5 | -0.1 | -100 | 6.9 | 0.2 | 10 | -0.5 | 0.1 | 94300 | -20 | 0.2 | 4300 | 20 | -0.1 | 2.6 | 1 |  | 59.6275 | 58.44583 | Kaban 10 | Neil Martin | K10 | Russia | Sverdlovsk | VHMS
701158 |  | 0.269 | -0.001 | 0.001 | 0.321 | 0.52 | 0.24 | 0.62 | 3 | 10400 | 66100 | 4900 | 1790 | 105 | -50 | 1.8 | 125 | 159000 | 12.3 | 800 | 3.1 | 8.4 | 1.35 | 6.6 | 3.6 | 2.05 | 7 | 1.4 | 9.3 | 1.8 | 4.3 | 0.52 | 2.45 | 0.14 | 1 | 2400 | 1970 | 4.2 | -50 | 1 | 62 | 900 | 1500 | 11.2 | 0.02 | 284000 | 148 | 5 | 80 | -1 | 13 | -0.5 | 0.9 | 200 | 0.9 | 1.9 | 20 | 1 | 41 | 396000 | -20 | 0.2 | 18400 | 20 | 0.3 | 4.4 | 1 |  | 141.327701 | -32.052677 | Pinnacles | Neil Martin | PIN | Australia | New South Wales | Other | BHT
701159 |  | 0.106 | -0.001 | -0.001 | 0.105 | 3.28 | 0.14 | 19.6 | 36.5 | 600 | 1530 | 1700 | 1820 | 30 | -50 | -0.1 | 2810 | 157000 | 3.6 | 100 | 10 | 23.1 | 2.65 | 9.55 | 1.7 | 0.15 | 1.15 | 0.1 | 0.45 | 0.05 | 0.15 | -0.02 | 0.15 | -0.02 | -0.5 | 1700 | 288 | 0.7 | -50 | 8 | 4 | 50 | 65 | 0.8 | 0.02 | 296000 | 10.2 | -1 | 80 | 1910 | 5 | -0.5 | 0.1 | -100 | -0.1 | -0.1 | 10 | 40 | 1.5 | 340000 | 20 | 0.2 | 75800 | 30 | -0.1 | 24 | 4 |  | -81.365755 | 48.689316 | Kidd Creek | Neil Martin | KCR | Canada | Ontario | VHMS
701160 |  | 0.009 | -0.001 | -0.001 | 0.022 | 9.12 | 0.12 | 1.37 | 113 | 21000 | 189 | 200 | 6 | 171 | -50 | 0.8 | 165000 | 184000 | 198 | 10600 | 7.2 | 20.3 | 2.7 | 12 | 2.9 | 0.15 | 2.75 | 0.5 | 3.7 | 0.8 | 2.55 | 0.42 | 3.35 | 0.34 | 5 | 800 | 20 | 3.4 | 600 | 9 | 12 | 50 | 69 | 31 | 0.02 | 194000 | 2.7 | 1 | 250 | 340 | 5 | 0.5 | 3.3 | 300 | 0.3 | 0.8 | 5 | 3 | 16 | 795 | -20 | 4.8 | 175000 | 120 | 0.3 | 9 | 3 |  | -81.365755 | 48.689316 | Kidd Creek | Neil Martin | KCR | Canada | Ontario | VHMS
701161 |  | 0.097 | 0.001 | 0.003 | 0.12 | 261 | 0.34 | 0.5 | 70.5 | 32600 | 1650 | 7400 | 16.5 | 1170 | 150 | 0.9 | 87600 | 259000 | 88.2 | 9600 | 6.1 | 12.4 | 1.55 | 6.15 | 1.4 | 0.3 | 1.15 | 0.15 | 1 | 0.2 | 0.65 | 0.08 | 0.7 | 0.06 | 9.5 | 9000 | 348 | 2.5 | 1400 | 1 | 170 | 150 | 455 | 31.4 | 0.02 | 241000 | 24.8 | 14 | 155 | 200 | 20 | -0.5 | 0.3 | 2700 | 2.5 | 0.1 | 100 | 20 | 4.9 | 6160 | -20 | 2 | 116000 | 100 | 0.7 | 24.6 | 3 |  | 121.169987 | -28.483949 | Bentley | Neil Martin | BLY | Australia | Western Australia | VHMS
701162 |  | 0.401 | -0.001 | -0.001 | 0.491 | 4.44 | 0.1 | 19.7 | 89 | 2400 | 734 | -100 | 972 | 61 | -50 | 0.2 | 860 | 222000 | 0.36 | 500 | 0.5 | 0.8 | 0.1 | 0.3 | 0.1 | -0.05 | 0.05 | -0.05 | 0.1 | -0.05 | 0.05 | -0.02 | 0.15 | -0.02 | 2 | 400 | 234 | 1.7 | 650 | -0.5 | 4 | 50 | 20000 | 1.4 | -0.01 | 389000 | 136 | -1 | 75 | 85 | 2 | -0.5 | 0.2 | -100 | 3.3 | -0.1 | 5 | 3 | 0.5 | 315000 | -20 | 0.6 | 20300 | 50 | -0.1 | 38.8 | 32 |  | 121.169987 | -28.483949 | Bentley | Neil Martin | BLY | Australia | Western Australia | VHMS
701163 |  | 0.736 | 0.001 | 0.003 | 0.906 | 1.06 | 2.88 | 1.63 | 29 | 25700 | 521 | 17500 | 43.6 | 969 | -50 | 1.8 | 40700 | 291000 | 3 | 12200 | 15.5 | 21.4 | 2.15 | 7.2 | 1.5 | 0.65 | 1.65 | 0.25 | 1.45 | 0.35 | 0.95 | 0.14 | 0.85 | 0.1 | 7.5 | 12900 | 920 | 2.6 | 1400 | 1.5 | 264 | 650 | 5300 | 63.2 | -0.01 | 211000 | 7.5 | 10 | 65 | 3 | 116 | -0.5 | 0.8 | 1800 | 2.3 | 1 | 155 | -0.5 | 8.3 | 7530 | 320 | 1 | 125000 | 40 | 0.4 | 10.6 | 2 |  | -130.1 | 56.233333 | Granduc | Neil Martin | GDC | Canada | British Columbia | VHMS
701164 |  | 0.009 | -0.001 | -0.001 | 0.01 | 0.14 | 0.14 | 0.07 | 111 | 4000 | 2590 | 400 | 3610 | 137 | -50 | 1.2 | 630 | 13400 | 0.04 | 2350 | 0.3 | 0.4 | 0.05 | 0.35 | 0.15 | 0.15 | 0.1 | -0.05 | 0.1 | -0.05 | 0.05 | -0.02 | -0.05 | -0.02 | 24 | 400 | 8 | 2.9 | 350 | 1 | 262 | 150 | 327000 | 10.4 | -0.01 | 245000 | 438 | -1 | 75 | -1 | 25 | -0.5 | 0.1 | 300 | 112 | 0.7 | 5 | -0.5 | 0.4 | 351000 | -20 | -0.2 | 7800 | -10 | 0.2 | 1.4 | 4 |  | -7.594624 | 52.806299 | Galmoy | Neil Martin | GMY | Ireland | Kilkenny | Sediment Hosted Pb-Zn | MVT
701165 |  | -0.001 | -0.001 | -0.001 | 0.004 | 0.1 | 0.16 | 0.04 | 80.5 | 5500 | 876 | 41300 | 5080 | 27 | -50 | 2.7 | 1270 | 5900 | 0.12 | 3450 | 1 | 0.9 | 0.1 | 0.35 | 0.15 | 0.4 | 0.05 | -0.05 | 0.1 | -0.05 | 0.1 | -0.02 | 0.1 | -0.02 | 53.5 | 3800 | 178 | 3.5 | 450 | 1 | 32 | 100 | 46300 | 17 | -0.01 | 230000 | 345 | 1 | 100 | -1 | 216 | -0.5 | 0.2 | 300 | 48.6 | 0.4 | 10 | -0.5 | 0.4 | 417000 | -20 | -0.2 | 16700 | 10 | 0.3 | 1.8 | 5 |  | -7.594624 | 52.806299 | Galmoy | Neil Martin | GMY | Ireland | Kilkenny | Sediment Hosted Pb-Zn | MVT
701166 |  | 0.317 | -0.001 | 0.001 | 0.34 | 1.92 | 2.4 | 0.1 | 2 | 68800 | 18 | 20500 | 1.5 | 22 | 200 | 1.5 | 45 | 42700 | 0.04 | 44000 | 31 | 62.5 | 7.1 | 25.4 | 4.25 | 1.1 | 3.15 | 0.4 | 1.9 | 0.35 | 0.95 | 0.14 | 1.1 | 0.12 | 13 | 16500 | 496 | 27.9 | 30000 | 2.5 | 66 | 50 | 172 | 85.2 | 0.01 | 36200 | 0.8 | 13 | -5 | -1 | 738 | -0.5 | 7.6 | 3100 | 0.8 | 2.2 | 40 | 30 | 9 | 240 | 20 | 4.2 | 275000 | 160 | 2.2 | 25.2 | 1 |  | -78.135621 | 48.135039 | Canadian Malartic | Neil Martin | CMA | Canada | Québec | Orogenic - Intrusion Related Au | Orogenic Au
701167 |  | 11.4 | 0.001 | 0.011 | 24.2 | 1.6 | 12.2 | 0.09 | 1 | 9900 | 164000 | 44500 | 0.6 | 20 | 100 | 0.1 | 25 | 137000 | 0.06 | 300 | 19.1 | 23.3 | 4.5 | 18.6 | 4.25 | 1.15 | 4.75 | 0.65 | 3.65 | 0.7 | 1.95 | 0.28 | 1.7 | 0.18 | 6 | 5500 | 4210 | 2 | 150 | 2.5 | 42 | 2900 | 22 | 0.6 | 0.02 | 61200 | 134 | 3 | 50 | -1 | 146 | -0.5 | 3.6 | 600 | 0.1 | 1.6 | 50 | 3.5 | 17.9 | 100 | 40 | 0.6 | 224000 | 50 | 0.1 | 5.2 | 1 |  | 131.789542 | -13.713665 | Union Reefs | Neil Martin | PCK | Australia | Northern Territory | Orogenic - Intrusion Related Au | Orogenic Au
701168 |  | 16.7 | 0.004 | 0.008 | 13.8 | 1.06 | 4.08 | 0.05 | 1 | 43200 | 61100 | 2100 | 1.45 | 380 | 250 | -0.1 | 55 | 72900 | 0.08 | 300 | 5.1 | 10.4 | 1.2 | 4.75 | 1.2 | 0.25 | 1.05 | 0.15 | 0.9 | 0.2 | 0.65 | 0.12 | 0.75 | 0.08 | 3 | 11400 | 292 | 3.7 | 3450 | 2.5 | 1090 | 150 | 22 | 1 | 0.05 | 24200 | 13.3 | 15 | -5 | -1 | 27 | -0.5 | 4.1 | 2700 | -0.1 | 0.9 | 150 | 1 | 5.3 | 145 | 7940 | 2.4 | 322000 | 80 | 0.4 | 7.4 | 1 |  | 119.678058 | -31.533513 | Yilgarn Star | Neil Martin | YSR | Australia | Western Australia | Orogenic - Intrusion Related Au | Orogenic Au
701169 | 1 | 0.045 | -0.001 | -0.001 | 0.003 | 0.14 | 0.08 | 0.06 | 0.1 | 900 | 221 | 196000 | 1.25 | 11 | -50 | -0.1 | 20 | 36800 | 0.04 | 250 | 1.3 | 2 | 0.25 | 0.85 | 0.2 | 0.15 | 0.3 | -0.05 | 0.3 | 0.05 | 0.15 | 0.02 | 0.15 | -0.02 | 1.5 | 100000 | 1210 | 0.2 | -50 | -0.5 | 110 | 100 | 44 | 1 | -0.01 | -200 | 2.7 | -1 | -5 | -1 | 44 | -0.5 | 0.2 | -100 | -0.1 | -0.1 | -5 | 1 | 2.4 | 115 | 40 | 0.8 | 66100 | 70 | 0.3 | 0.8 | 1 |  | 119.678058 | -31.533513 | Yilgarn Star | Neil Martin | YSR | Australia | Western Australia | Orogenic - Intrusion Related Au | Orogenic Au
701170 | 1 | 0.083 | -0.001 | -0.001 | 0.078 | 0.08 | 0.14 | 0.08 | 0.1 | 52000 | 94 | 12600 | 0.5 | 3 | -50 | 0.6 | 30 | 11400 | 0.04 | 9550 | 11.4 | 19.6 | 1.95 | 6.5 | 1 | 0.3 | 0.75 | 0.1 | 0.45 | 0.1 | 0.25 | 0.04 | 0.25 | 0.02 | 2 | 3200 | 166 | 0.4 | 25800 | 1.5 | 2 | 250 | 38 | 30.6 | 0.01 | 2800 | 1.4 | 2 | -5 | -1 | 257 | -0.5 | 1.8 | 1100 | 0.2 | 0.5 | 15 | 2 | 2.3 | 80 | -20 | 2.2 | 362000 | 90 | 0.9 | 11.6 | 1 |  | 121.165269 | -28.670551 | Tarmoola | Neil Martin | TMO | Australia | Western Australia | Orogenic - Intrusion Related Au | Orogenic Au
701171 | 1 | 0.041 | 0.004 | 0.004 | 0.034 | 0.08 | 0.96 | 0.06 | 0.15 | 22000 | 138 | 55000 | 0.2 | 47 | 1250 | 0.5 | 15 | 48300 | 0.06 | 5050 | 1.1 | 2.4 | 0.3 | 1.6 | 0.5 | 0.25 | 0.65 | 0.1 | 0.75 | 0.2 | 0.5 | 0.08 | 0.5 | 0.06 | 18.5 | 93700 | 1060 | 0.2 | 350 | -0.5 | 548 | 50 | 28 | 15.8 | -0.01 | 400 | 1.1 | 11 | -5 | -1 | 484 | -0.5 | 0.2 | 900 | 0.1 | -0.1 | 90 | 1 | 4.5 | 105 | 80 | -0.2 | 191000 | 20 | 0.3 | 5.4 | 1 |  | 121.165269 | -28.670551 | Tarmoola | Neil Martin | TMO | Australia | Western Australia | Orogenic - Intrusion Related Au | Orogenic Au
701172 |  | 619 | -0.001 | -0.001 | 415 | 1.28 | 0.04 | 0.72 | 9.5 | 1400 | 589 | 35700 | 0.4 | 2 | -50 | 0.1 | 1500 | 40300 | 0.22 | 500 | 0.6 | 1.4 | 0.2 | 0.8 | 0.25 | 0.1 | 0.4 | 0.05 | 0.3 | 0.05 | 0.15 | 0.02 | 0.15 | -0.02 | 14 | 10800 | 812 | 0.3 | 300 | -0.5 | 16 | 50 | 28 | 2.4 | -0.01 | 23000 | 21.6 | -1 | -5 | -1 | 16 | -0.5 | 0.2 | -100 | -0.1 | 0.1 | -5 | -0.5 | 2 | 70 | 60 | -0.2 | 368000 | -10 | 0.1 | 0.8 | 3 |  | 146.793565 | -41.203999 | Beaconsfield | Neil Martin | BCF | Australia | Tasmania | Orogenic - Intrusion Related Au | Orogenic Au
701173 |  | 97.5 | -0.001 | -0.001 | 109 | 0.3 | 1.44 | 0.15 | 2 | 73200 | 24500 | 70700 | 0.9 | 52 | -50 | 1.5 | 320 | 77100 | 0.16 | 25600 | 9.3 | 22.3 | 3.2 | 14.6 | 3.9 | 1 | 3.8 | 0.55 | 3 | 0.6 | 1.95 | 0.3 | 2.2 | 0.28 | 5 | 22700 | 1400 | 0.6 | 16700 | 4.5 | 42 | 650 | 143 | 98 | 0.01 | 25600 | 6.7 | 44 | -5 | 2 | 152 | -0.5 | 0.8 | 10000 | 1.6 | 0.6 | 355 | 55 | 16.4 | 145 | 20 | 3.2 | 164000 | 110 | 1.2 | 18 | 1 |  | 121.344469 | -30.4898 | Paddington | Neil Martin | PDT | Australia | Western Australia | Orogenic - Intrusion Related Au | Orogenic Au

## Cloncurry Supplement
Sample | Code | Code Tester | Au1 | Pt | Pd | Au(AR) | Bi | Te | Hg | Ag | Al | As | Ca | Cd | Co | Cr | Cs | Cu | Fe | In | K | La | Ce | Pr | Nd | Sm | Eu | Gd | Tb | Dy | Ho | Er | Tm | Yb | Lu | Li | Mg | Mn | Mo | Na | Nb | Ni | P | Pb | Rb | Re | S | Sb | Sc | Se | Sn | Sr | Ta | Th | Ti | Tl | U | V | W | Y | Zn | B | Hf | Si | Zr | Be | Ga | Ge | Wt Total
ALT010 |  |  | 0.039 | 0.002 | -0.001 |  | 1.2 | 0.44 | 12.8 | 202 | 18500 | 33 | 8600 | 25.1 | 5 | 50 | 14.1 | 385 | 81100 | 0.08 | 15000 | 5.8 | 10.5 | 1.45 | 6.2 | 1.4 | 0.3 | 1.25 | 0.2 | 1.25 | 0.25 | 0.8 | 0.12 | 0.85 | 0.14 | 5.5 | 1800 | 95000 | 8.7 | 400 | 3 | 38 | 1850 | 382000 | 104 | -0.01 | 63200 | 856 | 4 | -5 | 1 | 19 | 0.2 | 2.7 | 900 | 2.7 | 2.9 | 80 | 1 | 7.1 | 6760 | -20 | 1.2 | 91800 | 40 | 4.2 | 16.6 | 4 | 164
ALT024 |  |  | 0.011 | -0.001 | 0.002 |  | 0.2 | 0.1 | 0.02 | 14 | 10200 | 489 | 36000 | 4.95 | 10 | 50 | 2.7 | 25 | 271000 | 0.08 | 650 | 15.6 | 24.3 | 3.05 | 11.1 | 1.95 | 0.6 | 1.9 | 0.25 | 1.6 | 0.35 | 1.05 | 0.14 | 0.85 | 0.12 | 2 | 1500 | 177000 | 226 | -50 | 1.5 | 16 | 13900 | 36900 | 5.8 | -0.01 | 6600 | 99.7 | 3 | -5 | -1 | 55 | 0.2 | 2 | 500 | 0.2 | 10 | 125 | 1.5 | 14.6 | 1390 | -20 | 22 | 64300 | 900 | 12.2 | 25.8 | 3 | 140
ALT073 |  |  | 0.436 | 0.004 | 0.007 |  | 0.3 | 0.22 | 1.3 | 136 | 33300 | 44 | 18700 | 12.1 | 10 | 50 | 0.4 | 10 | 178000 | 0.08 | 150 | 13.2 | 23.9 | 3.35 | 14.2 | 2.95 | 0.55 | 2.5 | 0.35 | 2.35 | 0.5 | 1.5 | 0.18 | 1.3 | 0.2 | 2.5 | 2200 | 194000 | 39.3 | -50 | 4 | 24 | 4100 | 98900 | 0.6 | -0.01 | 15600 | 212 | 6 | -5 | 2 | 18 | 0.3 | 5.4 | 1300 | 0.3 | 13.4 | 320 | 0.5 | 15.1 | 1510 | -20 | 2 | 127000 | 70 | 17 | 32.4 | 12 | 109
ALT074 |  |  | 0.508 | 0.002 | 0.002 |  | 24.7 | 1.8 | 3.91 | 297 | 5700 | 22 | 8700 | 72.5 | 5 | -50 | 0.3 | 10 | 14800 | 0.36 | 850 | 80 | 118 | 15.2 | 48.6 | 4.95 | 0.65 | 1.9 | 0.15 | 0.9 | 0.15 | 0.45 | 0.08 | 0.5 | 0.08 | 0.5 | 800 | 73000 | 2.9 | -50 | 1 | 4 | 200 | 623000 | 4.6 | -0.01 | 105000 | 375 | 2 | 10 | -1 | 12 | -0.1 | 5.1 | 200 | 0.4 | 0.8 | 10 | 0.5 | 3.6 | 14500 | 20 | 0.4 | 40300 | 4 | 0.9 | 5.6 | 1
ART013 | 1 | 1 | -0.001 | 0.001 | -0.001 |  | 0.08 | -0.02 | -0.01 | -0.05 | 131000 | -1 | 2000 | 0.05 | 9 | 100 | 2 | 5 | 37200 | 0.08 | 50700 | 100 | 186 | 21.6 | 74.7 | 14.7 | 2.2 | 10.9 | 1.45 | 6.85 | 1.25 | 3.8 | 0.58 | 4.05 | 0.66 | 12.5 | 5400 | 510 | 0.9 | 4150 | 23.5 | 18 | 900 | 29 | 241 | 0.01 | -200 | 0.04 | 21 | -5 | 5 | 36 | 1.8 | 33.1 | 5100 | 1.1 | 9.3 | 115 | 7 | 41 | 225 | 80 | 5.6 | 248000 | 156 | 6 | 33.4 | 1
ART020 |  |  | 1.73 | -0.001 | 0.001 |  | 62.8 | 0.68 | 0.11 | 19 | 300 | 4650 | 29000 | 63.7 | 2210 | -50 | -0.1 | 8970 | 536000 | 1.78 | -50 | 0.5 | 1 | 0.25 | 0.7 | 0.2 | 0.2 | 0.3 | -0.05 | 0.3 | 0.05 | 0.25 | 0.04 | 0.2 | 0.02 | -0.5 | 800 | 6530 | 4.6 | -50 | -0.5 | 68 | 200 | 1040 | 0.4 | -0.01 | 338000 | 12.7 | 2 | 110 | 2 | 40 | -0.1 | 0.2 | -100 | -0.1 | 0.6 | -5 | 1 | 2 | 16100 | -20 | 0.4 | 1500 | -1 | -0.1 | 3.6 | -1
ART022 | 1 | 1 | -0.001 | -0.001 | -0.001 |  | 0.18 | -0.02 | -0.01 | -0.05 | 84300 | -1 | 3700 | 0.35 | 20 | 50 | 4.1 | 40 | 56500 | 0.06 | 36400 | 77.3 | 139 | 15.9 | 53.4 | 11.1 | 1.9 | 9.2 | 1.2 | 6.4 | 1.2 | 3.55 | 0.54 | 3.65 | 0.56 | 10.5 | 12100 | 360 | 1.5 | 2200 | 17 | 50 | 600 | 24 | 284 | 0.01 | -200 | 0.06 | 13 | -5 | 4 | 15 | 1.2 | 17.6 | 3500 | 1.7 | 6 | 65 | 4 | 45 | 70 | 20 | 4 | 300000 | 111 | 2.7 | 22.2 | -1
ART024 |  |  | 8.78 | 0.001 | 0.001 |  | 762 | 3.8 | 5.02 | 172 | 1800 | 5420 | -100 | 53.2 | 1120 | -50 | 0.4 | 15500 | 531000 | 3.42 | 850 | 8.3 | 13.6 | 1.7 | 6.3 | 1.3 | 0.25 | 1 | 0.1 | 0.35 | 0.05 | 0.1 | -0.02 | 0.05 | -0.02 | -0.5 | -100 | 1920 | 4.8 | -50 | -0.5 | 48 | 50 | 47000 | 4.8 | -0.01 | 353000 | 123 | 2 | 435 | 45 | -1 | -0.1 | 0.2 | -100 | 12.8 | 3.5 | 50 | -0.5 | 1.3 | 27600 | -20 | -0.2 | 6700 | -1 | -0.1 | 7 | 1
BAR009 | 1 | 1 | -0.001 | -0.001 | 0.013 |  | 0.46 | -0.02 | 0.04 | -0.05 | 75900 | 3 | 18800 | 0.05 | 4 | -50 | 0.9 | 10 | 16200 | 0.06 | 23500 | 72.8 | 123 | 13.8 | 46.9 | 8.15 | 1.4 | 6.75 | 0.9 | 5.1 | 0.95 | 2.8 | 0.4 | 2.55 | 0.38 | 9.5 | 3300 | 242 | 0.6 | 28500 | 12 | 2 | 350 | 8 | 103 | 0.03 | 200 | 0.1 | 9 | -5 | 3 | 94 | 0.8 | 22 | 2100 | 0.2 | 3.8 | 20 | 4.5 | 25.9 | -5 | -20 | 5.6 | 326000 | 174 | 3 | 24.8 | -1
BAR011 |  |  | 0.904 | 0.001 | 0.002 |  | 27.8 | 0.8 | 0.23 | 18 | 21800 | 19 | 4700 | -0.05 | 369 | -50 | 5.5 | 150000 | 247000 | 6.86 | 16000 | 0.6 | 1.2 | 0.15 | 0.55 | 0.2 | -0.05 | 0.35 | 0.05 | 0.55 | 0.15 | 0.45 | 0.06 | 0.4 | 0.08 | 15 | 18500 | 226 | 3.4 | 1200 | 4 | 258 | 1100 | 7 | 139 | 0.18 | 184000 | 0.16 | 4 | 45 | 4 | 13 | 0.1 | -0.1 | -100 | 0.6 | 0.1 | 35 | -0.5 | 3.8 | 135 | 20 | -0.2 | 139000 | -1 | 0.2 | 22.8 | 1
BAR012 |  |  | 0.805 | -0.001 | 0.001 |  | 19.2 | 1.4 | 0.23 | 6 | 13900 | 104 | 1000 | -0.05 | 1890 | -50 | 3.5 | 46400 | 467000 | 19.8 | 11600 | 0.6 | 1.2 | 0.15 | 0.55 | 0.2 | -0.05 | 0.25 | 0.05 | 0.4 | 0.05 | 0.25 | 0.04 | 0.2 | 0.02 | 11 | 10900 | 176 | 3.7 | 150 | 2.5 | 1590 | 300 | 4 | 105 | 0.18 | 301000 | 0.14 | 3 | 70 | 6 | -1 | -0.1 | -0.1 | -100 | 0.3 | -0.1 | 20 | -0.5 | 2.2 | 70 | -20 | -0.2 | 44600 | -1 | -0.1 | 15.6 | -1
BAR021 |  |  | 0.255 | -0.001 | 0.001 |  | 9.3 | 1.6 | 0.1 | 3 | 33400 | 7 | 8700 | 0.7 | 368 | -50 | 0.5 | 64800 | 199000 | 2.08 | 800 | 4.7 | 8.5 | 1.05 | 3.9 | 1.15 | 0.15 | 1.6 | 0.3 | 2.1 | 0.45 | 1.3 | 0.18 | 1.2 | 0.16 | 31.5 | 28700 | 640 | 5.8 | 1700 | 0.5 | 296 | 2500 | 3 | 6.2 | -0.01 | 114000 | 0.16 | 8 | 35 | 5 | 9 | -0.1 | 1 | -100 | -0.1 | 22.9 | 75 | 3.5 | 24 | 85 | 60 | 0.2 | 182000 | 5 | 0.3 | 24.4 | -1
BAR026 | 1 | 1 | 0.012 | -0.001 | -0.001 |  | 0.24 | -0.02 | -0.01 | 0.1 | 68200 | 6 | 6600 | 0.05 | 14 | -50 | 2.7 | 640 | 29700 | 0.04 | 20700 | 64.7 | 128 | 15.9 | 59.1 | 12.2 | 1.3 | 8.15 | 0.9 | 3.85 | 0.6 | 1.55 | 0.22 | 1.55 | 0.26 | 14 | 15900 | 212 | 1.4 | 32000 | 13 | 10 | 300 | 3 | 105 | -0.01 | 1000 | 0.18 | 6 | -5 | 2 | 65 | 1.2 | 18.7 | 1500 | 0.3 | 5 | 15 | 2 | 21 | 5 | -20 | 5.6 | 324000 | 151 | 1.8 | 15.8 | 1
BLA003 |  |  | -0.001 | 0.002 | 0.003 |  | 0.3 | 0.04 | -0.01 | 0.15 | 92800 | 2 | 1200 | 0.2 | 24 | 100 | 32 | 5800 | 53200 | 0.08 | 39800 | 83.1 | 81.4 | 13.5 | 44.5 | 7.35 | 1.15 | 5.95 | 0.85 | 5.65 | 1.1 | 3.3 | 0.46 | 3.05 | 0.46 | 166 | 33100 | 1110 | 1 | 900 | 16 | 74 | 450 | 55 | 270 | -0.01 | -200 | 0.54 | 20 | -5 | 5 | 90 | 1.4 | 18.8 | 6300 | 1.1 | 5 | 175 | 3 | 32.3 | 70 | 80 | 7.6 | 265000 | 270 | 4.4 | 33.6 | 4 | 101
BLA007 |  |  | 0.005 | 0.002 | 0.003 |  | 22.1 | -0.02 | 0.03 | 4.85 | 53200 | -1 | 107000 | -0.05 | 14 | 50 | 9.2 | 19500 | 24200 | 0.06 | 27600 | 42.6 | 87.9 | 9.2 | 33.7 | 6.2 | 1 | 5.35 | 0.8 | 5.5 | 1.1 | 3.25 | 0.48 | 2.75 | 0.38 | 41 | 12500 | 1900 | 0.8 | 8950 | 7.5 | 20 | 650 | 27 | 164 | 0.14 | 8200 | 2.3 | 11 | -5 | 3 | 105 | 0.8 | 16.5 | 3400 | 0.5 | 7.3 | 75 | 2.5 | 30.6 | 15 | 40 | 6 | 231000 | 210 | 2.6 | 15 | 2 | 106
CAM006 | 1 | 1 | -0.001 | 0.001 | 0.005 |  | 0.12 | 0.04 | -0.01 | 0.1 | 66200 | 1 | 16700 | 0.05 | 13 | 100 | 12.5 | 205 | 27100 | -0.02 | 6950 | 81.6 | 139 | 13.4 | 42.1 | 6.5 | 1.15 | 4.9 | 0.7 | 4.6 | 0.85 | 2.6 | 0.4 | 2.65 | 0.36 | 13.5 | 7700 | 138 | 0.5 | 40100 | 13.5 | 30 | 650 | 34 | 75.2 | 0.01 | 1600 | 0.8 | 7 | -5 | 4 | 120 | 1 | 13.3 | 2900 | 0.1 | 2.8 | 115 | 14 | 24.1 | 10 | -20 | 5 | 314000 | 160 | 2.5 | 18 | 2 | 76
CAM008 |  |  | 0.208 | -0.001 | 0.005 |  | 0.5 | 0.5 | -0.01 | 0.5 | 25700 | 4 | 91300 | 0.15 | 109 | 50 | 0.2 | 14300 | 157000 | 0.58 | 2800 | 14.8 | 25.5 | 2.7 | 9.4 | 1.8 | 0.45 | 1.85 | 0.3 | 1.8 | 0.35 | 1.2 | 0.18 | 1.3 | 0.28 | 9.5 | 58200 | 914 | 20 | 14600 | 1.5 | 44 | 2100 | 38 | 6.8 | -0.01 | 19600 | 0.7 | 26 | -5 | 6 | 33 | 0.1 | 3.4 | 2100 | -0.1 | 1.3 | 240 | 0.5 | 10.7 | 40 | -20 | 1.2 | 216000 | 30 | 1.8 | 17.4 | 6 | 98
CAM012 |  |  | 0.078 | -0.001 | 0.005 |  | 0.2 | 2.24 | 0.04 | 0.65 | 33600 | 2 | 39700 | 0.1 | 744 | 50 | 2.8 | 26200 | 239000 | 0.16 | 2500 | 13 | 29.7 | 4.1 | 16.8 | 3.95 | 1.05 | 3.6 | 0.5 | 3.35 | 0.65 | 2.05 | 0.28 | 1.85 | 0.3 | 15.5 | 27600 | 376 | 17 | 15700 | 4.5 | 1170 | 450 | 26 | 15.6 | 0.02 | 141000 | 0.7 | 34 | 20 | 4 | 46 | 0.3 | 2.1 | 5600 | 0.4 | 2 | 225 | 2.5 | 17.4 | 35 | -20 | 1.8 | 164000 | 60 | 0.9 | 14 | 3 | 200
CAM018 |  |  | 0.201 | -0.001 | 0.002 |  | 0.8 | 1.08 | 0.1 | 0.85 | 40400 | 3 | 88200 | 0.35 | 131 | 100 | 2.2 | 22400 | 145000 | 0.5 | 3400 | 45.3 | 76.1 | 8.05 | 29 | 5.2 | 1.15 | 4.25 | 0.55 | 3.55 | 0.7 | 2.15 | 0.32 | 2.35 | 0.44 | 18 | 38700 | 800 | 15.8 | 20100 | 3.5 | 196 | 650 | 20 | 34 | 0.05 | 36400 | 1 | 28 | 5 | 6 | 115 | 0.2 | 1.6 | 4600 | 0.1 | 3.2 | 270 | 970 | 19.2 | 100 | -20 | 1.6 | 206000 | 60 | 1.1 | 17.6 | 4 | 103
CAM021 |  |  | 0.245 | -0.001 | 0.01 |  | 3.9 | 5.64 | 0.12 | 4.15 | 600 | 5 | 5800 | 0.5 | 1270 | -50 | 0.4 | 112000 | 466000 | 1.08 | 350 | 10.9 | 14.5 | 1.15 | 3.05 | 0.3 | -0.05 | 0.2 | -0.05 | 0.15 | -0.05 | 0.15 | -0.02 | 0.15 | 0.04 | 0.5 | 3800 | 78 | 9.2 | 300 | -0.5 | 2100 | 100 | 12 | 1.8 | -0.01 | 350000 | 0.4 | 6 | 45 | 1 | 2 | -0.1 | 0.3 | -100 | 0.3 | -0.1 | 10 | 7 | 1.1 | 70 | -20 | 0.4 | 15600 | 20 | -0.1 | 1.2 | 2 | 138
CAN003 | 1 | 1 | 0.007 | -0.001 | 0.003 |  | 0.9 | 1.32 | 0.02 | 0.05 | 33600 | -1 | 94100 | 0.1 | 370 | 50 | 1.1 | 1530 | 203000 | -0.02 | 4350 | 135 | 253 | 23.2 | 67 | 9.4 | 1.25 | 4.9 | 0.5 | 2.55 | 0.45 | 1.4 | 0.28 | 2.2 | 0.52 | 3 | 14500 | 726 | 54.1 | 23500 | 2.5 | 376 | 350 | 7 | 39.4 | 0.03 | 117000 | 0.1 | 12 | -5 | -1 | 32 | 0.2 | 8.4 | 1500 | -0.1 | 14 | 75 | 2 | 11.5 | 5 | -20 | 2.4 | 139000 | 90 | 1.4 | 9.8 | 2 | 223
CAN004 |  |  | 0.11 | 0.004 | 0.002 |  | 0.5 | 0.74 | 0.02 | 0.65 | 82800 | -1 | 29300 | 0.15 | 68 | -50 | -0.1 | 13000 | 50800 | 0.5 | 450 | 3 | 4.5 | 0.4 | 1.5 | 0.6 | 0.2 | 1 | 0.2 | 1.9 | 0.45 | 1.75 | 0.24 | 1.8 | 0.3 | 3.5 | 6400 | 410 | 19.1 | 65800 | 6 | 66 | 100 | 1 | 1.6 | 0.01 | 30800 | 0.16 | 7 | -5 | 3 | 45 | 0.4 | 0.4 | 9400 | -0.1 | 1.1 | 60 | 18 | 21.8 | 20 | -20 | 2.8 | 254000 | 80 | 1.9 | 17.8 | 2 | 101
CNN008 | 1 | 1 | -0.001 | -0.001 | 0.002 |  | 0.5 | 0.02 | 0.03 | 0.85 | 96600 | 3 | 3000 | 3.65 | 10 | 100 | 18 | 20 | 54200 | 0.06 | 47700 | 54.8 | 106 | 11.5 | 40.6 | 6.7 | 1.2 | 4.95 | 0.7 | 4.45 | 0.85 | 2.6 | 0.36 | 2.4 | 0.38 | 44.5 | 3700 | 2820 | 43.3 | 1250 | 15.5 | 38 | 650 | 1030 | 271 | 0.07 | -200 | 6 | 15 | -5 | 3 | 28 | 1.1 | 20.1 | 4300 | 3.1 | 5.3 | 80 | 10 | 23.8 | 625 | 40 | 17.2 | 286000 | 680 | 5.6 | 26 | 5 | 88
CNN033 |  |  | 0.036 | -0.001 | -0.001 |  | 0.26 | 0.02 | 24.8 | 414 | 6900 | 497 | 7700 | 394 | 26 | -50 | 0.6 | 220 | 16900 | 0.28 | 2900 | 5.1 | 8.5 | 1.2 | 5.05 | 1.6 | 2.95 | 2.7 | 0.4 | 2.55 | 0.45 | 1.15 | 0.14 | 0.75 | 0.1 | 34 | 6500 | 436 | 1.7 | 150 | 1 | 12 | 1850 | 266000 | 14.4 | -0.01 | 99000 | 762 | 1 | -5 | 4 | 11 | -0.1 | 1 | 300 | 1.2 | 2 | 25 | 2.5 | 18.8 | 109000 | -20 | 0.2 | 210000 | 6 | 0.6 | 3.6 | 2
CNN036 |  |  | 0.009 | -0.001 | -0.001 |  | 2.2 | 0.02 | 2.36 | 78.5 | 5200 | 231 | 150000 | 35 | 3 | -50 | -0.1 | 40 | 17400 | -0.02 | 50 | 36.5 | 50.9 | 5.8 | 21.8 | 5.35 | 21.9 | 6.5 | 0.8 | 3.9 | 0.6 | 1.3 | 0.16 | 0.8 | 0.12 | 70 | 43900 | 7020 | 0.5 | 250 | -0.5 | 6 | 17600 | 72900 | 0.2 | -0.01 | 16200 | 114 | 4 | -5 | -1 | 59 | -0.1 | 0.7 | -100 | 0.3 | 9.6 | 85 | 2 | 17.6 | 7220 | -20 | -0.2 | 162000 | 1 | 1.1 | 2.4 | -1
E1-005 |  |  | 0.731 | 0.001 | 0.002 |  | 35.1 | 1.2 | 0.09 | 5.65 | 23200 | 329 | 9300 | 0.15 | 594 | -50 | 0.7 | 22300 | 491000 | 1.22 | 7900 | 439 | 461 | 32.4 | 74.3 | 8.55 | 13.4 | 6.2 | 0.85 | 5.15 | 0.95 | 2.9 | 0.38 | 2.65 | 0.34 | 35 | 11200 | 12200 | 138 | 400 | 11.5 | 44 | 3450 | 70 | 27.6 | 0.1 | 63200 | 6 | 10 | -5 | 120 | 144 | 0.3 | 5.4 | 3300 | 0.5 | 156 | 125 | 16 | 19.9 | 50 | -20 | 2.6 | 43800 | 100 | 2.3 | 9.8 | 2 | 293
E1-008 |  |  | 0.424 | 0.001 | 0.003 |  | 26 | 0.98 | 0.08 | 7.65 | 23300 | 197 | 26100 | 0.15 | 412 | -50 | 0.8 | 16800 | 443000 | 0.8 | 8100 | 395 | 423 | 28 | 69.3 | 7.75 | 12.5 | 5.75 | 0.75 | 5.1 | 0.95 | 2.85 | 0.42 | 2.55 | 0.34 | 35.5 | 12600 | 13400 | 460 | 2200 | 8 | 36 | 2950 | 63 | 27.6 | 0.07 | 51000 | 6 | 9 | -5 | 110 | 258 | 0.2 | 4.8 | 2600 | 0.6 | 165 | 120 | 17 | 20.7 | 65 | 20 | 2.4 | 62700 | 80 | 1.5 | 9.6 | 3 | 94
E1-018 |  |  | 0.53 | -0.001 | 0.002 |  | 15.3 | 1.52 | 0.12 | 4.2 | 16700 | 374 | 111000 | 0.2 | 599 | -50 | 0.3 | 25500 | 388000 | 0.4 | 2900 | 660 | 659 | 46.3 | 111 | 13.9 | 14.8 | 10.7 | 1.4 | 7.7 | 1.35 | 3.65 | 0.48 | 2.8 | 0.38 | 15 | 15600 | 1580 | 349 | 300 | 9.5 | 40 | 4350 | 36 | 9.8 | 0.13 | 54400 | 12 | 5 | -5 | 100 | 71 | 0.2 | 6.9 | 1700 | 0.3 | 216 | 125 | 190 | 37 | 20 | -20 | 4.2 | 35500 | 60 | 1.3 | 8 | 3 | 163
E1-020 |  |  | 0.56 | -0.001 | 0.002 |  | 24.8 | 1.3 | 0.13 | 4.7 | 1500 | 572 | 142000 | 0.15 | 553 | -50 | -0.1 | 26400 | 369000 | 0.6 | 250 | 735 | 681 | 45.8 | 96.3 | 9.95 | 16.7 | 6.6 | 0.9 | 5.2 | 1 | 2.75 | 0.36 | 2.05 | 0.24 | 2 | 1800 | 814 | 312 | 100 | 9.5 | 24 | 3400 | 57 | 0.4 | 0.14 | 113000 | 22 | 3 | -5 | 125 | 150 | -0.1 | 1.8 | 200 | 0.2 | 320 | 40 | 135 | 24.8 | 10 | -20 | 2.8 | 38700 | 20 | 0.7 | 1.8 | 2 | 289
E1-039 |  |  | 0.288 | -0.001 | 0.001 |  | 25.3 | 1.16 | 0.12 | 8.45 | 3400 | 234 | 95100 | 0.1 | 388 | -50 | -0.1 | 17400 | 312000 | 0.54 | 350 | 625 | 625 | 40.9 | 89.5 | 9.15 | 15.6 | 5.95 | 0.85 | 5.1 | 1 | 2.95 | 0.4 | 2.4 | 0.28 | 5 | 3000 | 398 | 325 | -50 | 3.5 | 24 | 2050 | 32 | 0.6 | 0.09 | 81200 | 20 | 3 | -5 | 155 | 929 | -0.1 | 1.5 | -100 | -0.1 | 298 | 60 | 190 | 24.1 | 45 | 20 | 0.4 | 83300 | -10 | 0.4 | 2.8 | -1 | 170
EHM019 |  |  | 0.196 | 0.005 | 0.01 |  | 5.3 | 0.12 | 0.06 | 4 | 35700 | 1130 | 114000 | -0.05 | 450 | -50 | 0.5 | 6690 | 183000 | 0.34 | 22000 | 93.5 | 86.3 | 7.05 | 22 | 4.05 | 1.7 | 4.2 | 0.55 | 3.7 | 0.7 | 2.2 | 0.32 | 2.1 | 0.4 | 8 | 4100 | 10700 | 13.8 | 5000 | 4 | 252 | 3150 | 21 | 113 | 0.03 | 22600 | 2.2 | 14 | -5 | 4 | 43 | 0.3 | 11.4 | 4000 | 0.4 | 4.4 | 365 | 22 | 24.5 | -5 | 40 | 2.8 | 149000 | 90 | 1.1 | 17.6 | 1
EHM023 |  |  | 0.883 | 0.002 | 0.003 |  | 25.5 | 1.84 | 1.1 | 3.7 | 32100 | 383 | 69700 | 0.65 | 675 | -50 | 0.3 | 22700 | 269000 | 0.5 | 27400 | 308 | 242 | 15.4 | 43 | 6.15 | 2.9 | 4.75 | 0.6 | 3.75 | 0.75 | 2.1 | 0.32 | 2.15 | 0.36 | 11 | 4900 | 3100 | 410 | 1200 | 7 | 58 | 1000 | 32 | 104 | 0.27 | 58800 | 18 | 9 | -5 | 30 | 89 | 0.5 | 11.1 | 3700 | 0.6 | 88.1 | 95 | 905 | 19.9 | 25 | 20 | 3.8 | 143000 | 140 | 1.3 | 16.2 | 2 | 233
EHM027 |  |  | 0.866 | -0.001 | -0.001 |  | 6.2 | 1.2 | 0.17 | 2 | 37000 | 266 | 50400 | -0.05 | 426 | -50 | 0.2 | 9950 | 240000 | 0.2 | 29600 | 41.1 | 27.9 | 2.05 | 5.75 | 1.25 | 1 | 1.45 | 0.3 | 2.4 | 0.55 | 1.9 | 0.3 | 2.1 | 0.36 | 12.5 | 17700 | 3890 | 169 | 350 | 5.5 | 84 | 600 | 53 | 84.4 | 0.15 | 27000 | 0.66 | 8 | -5 | 11 | 33 | 0.3 | 7.5 | 3100 | 0.3 | 38.8 | 75 | 115 | 13.7 | 120 | -20 | 3.2 | 154000 | 99 | 0.8 | 21.6 | -1
EHM029 |  |  | 0.91 | -0.001 | 0.001 |  | 14.8 | 2.8 | 0.16 | 2.5 | 36100 | 751 | 37100 | -0.05 | 990 | -50 | 0.3 | 17800 | 315000 | 0.28 | 43300 | 325 | 204 | 12.8 | 31.6 | 4.6 | 2.25 | 3.8 | 0.55 | 3.2 | 0.7 | 2.1 | 0.3 | 2.15 | 0.34 | 8 | 3300 | 3980 | 389 | 1350 | 6.5 | 54 | 900 | 30 | 117 | 0.46 | 46200 | 2.3 | 10 | -5 | 12 | 84 | 0.4 | 9.7 | 3500 | 0.3 | 66.5 | 110 | 295 | 17.1 | 15 | -20 | 3.4 | 140000 | 110 | 0.5 | 17.6 | -1
ELO003 |  |  | 0.059 | 0.002 | 0.003 |  | 92.5 | 1.54 | 0.1 | 3.2 | 10200 | 13 | 13600 | 0.05 | 1700 | -50 | 1.1 | 11300 | 489000 | 0.12 | 4350 | 5 | 8.7 | 1.1 | 5.15 | 1.95 | 0.6 | 2.9 | 0.5 | 3.15 | 0.55 | 1.4 | 0.18 | 1.15 | 0.14 | 2.5 | 9900 | 304 | 3.7 | 700 | 4 | 3820 | 300 | -1 | 25 | -0.01 | 407000 | 0.5 | 6 | 20 | 2 | 11 | 0.1 | -0.1 | 100 | -0.1 | 0.7 | 25 | 6 | 14.4 | 30 | -20 | -0.2 | 26100 | -10 | 0.2 | 11.8 | 2 | 440
ELO013 |  |  | 8.39 | -0.001 | 0.005 |  | 29.4 | 3.18 | -0.01 | 52 | 15600 | 147 | 3900 | 1.3 | 293 | -50 | 4.2 | 179000 | 351000 | 10 | 13900 | 3.7 | 7.1 | 0.95 | 4.4 | 1.65 | 0.3 | 2.6 | 0.5 | 3 | 0.55 | 1.25 | 0.16 | 0.95 | 0.12 | 6 | 11400 | 328 | 2.7 | 400 | 6.5 | 1320 | 450 | -1 | 123 | -0.01 | 284000 | 4 | 7 | 20 | 14 | 7 | 0.3 | 0.9 | 400 | 0.4 | 0.8 | 40 | 1.5 | 13 | 540 | -20 | 0.4 | 50600 | 20 | 0.1 | 13 | 3 | 322
ELO015 |  |  | 0.604 | 0.001 | 0.003 |  | 5.6 | 1.4 | 1.05 | 87.5 | 7300 | 59 | 23400 | 1.05 | 95 | -50 | 2 | 259000 | 288000 | 5.4 | 6700 | 1.9 | 3.1 | 0.45 | 2.4 | 1.4 | 0.25 | 3.65 | 0.85 | 6.45 | 1.45 | 4.1 | 0.58 | 3.75 | 0.5 | 3.5 | 7700 | 450 | 2.2 | 200 | 4 | 596 | 200 | 57 | 64.2 | 0.39 | 297000 | 1.62 | 6 | 20 | 7 | 7 | 0.1 | -0.1 | -100 | 0.2 | 0.2 | 25 | 2 | 38 | 260 | -20 | -0.2 | 28400 | -1 | 0.1 | 7 | -1
EVA017 |  |  | 0.408 | 0.035 | 0.588 |  | 0.22 | 6.8 | -0.01 | 14.5 | 42000 | 6 | 11100 | 0.1 | 25 | -50 | 0.1 | 157000 | 171000 | 1.12 | 11300 | 25.5 | 40.4 | 4.2 | 14.2 | 2.85 | 1 | 2.85 | 0.45 | 2.8 | 0.6 | 1.75 | 0.26 | 1.55 | 0.24 | 6.5 | 7800 | 160 | 2.4 | 22900 | 4 | 44 | 450 | 80 | 48 | 0.31 | 163000 | 0.12 | 13 | 60 | 13 | 28 | 0.2 | 1.5 | 4800 | 0.4 | 6 | 125 | 2 | 15.4 | 10 | -20 | 1.8 | 154000 | 60 | 0.8 | 6.4 | -1
GRA021 |  |  | 1.87 | 0.001 | 0.002 |  | 0.4 | 0.28 | 1.89 | 0.15 | 92400 | 2 | 10100 | 0.1 | 16 | 150 | 0.6 | 5700 | 36100 | 0.16 | 2300 | 2.5 | 5.7 | 0.8 | 3.8 | 1.35 | 0.4 | 1.95 | 0.35 | 2.4 | 0.55 | 1.75 | 0.28 | 1.95 | 0.3 | 11.5 | 25900 | 118 | 1.6 | 58900 | 12 | 80 | 500 | -1 | 14.6 | -0.01 | 6000 | 0.3 | 14 | -5 | 2 | 76 | 0.8 | 17.6 | 5000 | -0.1 | 3.4 | 150 | 4.5 | 14.3 | 5 | -20 | 4 | 266000 | 160 | 1.6 | 26.6 | 3 | 105
GRA034 |  |  | 0.119 | -0.001 | 0.002 |  | 0.7 | 0.44 | 0.04 | 0.3 | 2000 | 51 | 186000 | -0.05 | 698 | -50 | -0.1 | 18900 | 57700 | 0.4 | 350 | 8.5 | 23.4 | 3.45 | 17.4 | 4.6 | 1.5 | 5.6 | 0.7 | 4.4 | 1 | 3.05 | 0.4 | 2.6 | 0.42 | 2.5 | 99100 | 2220 | 2.8 | 400 | -0.5 | 50 | -50 | -1 | 1.2 | -0.01 | 57200 | 0.2 | 1 | 5 | -1 | 14 | -0.1 | 0.2 | -100 | -0.1 | 0.3 | 20 | 0.5 | 21.9 | 5 | -20 | 0.4 | 38900 | -10 | 0.2 | 1.6 | 2 | 103
KAL033 |  |  | 0.696 | -0.001 | 0.005 |  | 4.5 | 0.34 | 0.03 | 6.5 | 1500 | 182 | 81000 | 0.25 | 251 | -50 | 0.2 | 54800 | 272000 | 2.62 | 1300 | 19.2 | 41 | 4.95 | 21.8 | 8.45 | 1.4 | 12.7 | 2.6 | 19 | 3.85 | 12 | 1.92 | 14.8 | 2.32 | -0.5 | 42900 | 2410 | 1.3 | 300 | -0.5 | 642 | 50 | 73 | 3.8 | 0.04 | 295000 | 13.9 | 13 | 25 | 3 | 8 | -0.1 | 0.6 | -100 | 0.2 | 2 | 5 | 1 | 96.9 | 20 | -20 | 0.4 | 10200 | 20 | 0.2 | 1.2 | 2 | 321
KMN008 |  |  | 0.03 | 0.004 | 0.003 |  | 0.2 | 0.56 | 0.03 | 2.6 | 42900 | 12 | 124000 | 2.55 | 20 | 50 | 0.4 | 300 | 27700 | 0.1 | 12100 | 84.8 | 181 | 20.1 | 77.8 | 16.2 | 1.95 | 13.7 | 1.95 | 12.3 | 2.45 | 7.05 | 1 | 6.1 | 0.92 | 25 | 48800 | 836 | 29900 | 11100 | 2.5 | 46 | 10000 | 256 | 45.6 | 61.9 | 20400 | 0.7 | 17 | 280 | -1 | 45 | 0.1 | 61.7 | 1400 | 0.4 | 1210 | 230 | 3 | 67.8 | 20 | -20 | 16.6 | 188000 | 660 | 1 | 12.8 | 3 | 89
KMN025 |  |  | 0.418 | 0.001 | 0.016 |  | 1.3 | 10.4 | -0.01 | 32 | 5500 | 82 | 800 | 0.55 | 549 | -50 | -0.1 | 123000 | 253000 | 1.94 | 100 | 2.6 | 4.7 | 0.65 | 2.5 | 0.8 | 0.1 | 0.8 | 0.15 | 0.9 | 0.2 | 0.6 | 0.1 | 0.5 | 0.08 | 4.5 | 4200 | 182 | 11.8 | 50 | 0.5 | 1260 | 150 | 573 | 0.4 | 0.01 | 260000 | 0.52 | 6 | 1200 | 3 | -1 | -0.1 | 1 | 200 | 0.1 | 9.9 | 55 | 1 | 4.1 | 110 | -20 | 0.2 | 158000 | 6 | 0.5 | 4.2 | 3
KMN028 |  |  | 0.377 | 0.001 | 0.024 |  | 1.1 | 6 | -0.01 | 38 | 28700 | 34 | 1200 | 0.25 | 570 | -50 | 0.1 | 140000 | 219000 | 1.44 | 1600 | 7.7 | 20.6 | 2.95 | 11.4 | 2.65 | 0.35 | 2.35 | 0.35 | 2.45 | 0.55 | 1.65 | 0.26 | 1.7 | 0.24 | 8.5 | 8800 | 248 | 80.9 | 13200 | 4 | 944 | 50 | 124 | 5.4 | 0.05 | 207000 | 0.4 | 16 | 555 | 4 | 7 | 0.3 | 3.3 | 1200 | 0.2 | 50.7 | 110 | 2 | 12.4 | 30 | -20 | 1.4 | 152000 | 40 | 0.5 | 9 | 1
MCT004 |  |  | 0.542 | -0.001 | -0.001 |  | 0.14 | 0.32 | 0.02 | -0.05 | 1700 | 2 | 386000 | -0.05 | 27 | -50 | 0.1 | 5600 | 13700 | 0.18 | 100 | 1.5 | 3.7 | 0.65 | 4.2 | 2.5 | 0.6 | 7 | 1.65 | 15.3 | 4.45 | 17 | 2.76 | 19.1 | 3.36 | 1.5 | 1200 | 1820 | 5.2 | 100 | -0.5 | 50 | -50 | 4 | 1.2 | 0.02 | 6400 | 0.06 | 3 | 5 | -1 | 78 | -0.1 | 0.2 | -100 | -0.1 | 13.9 | 5 | -0.5 | 137 | 5 | 20 | -0.2 | 3600 | 2 | 0.2 | 1.8 | -1
MCT009 | 1 | 1 | 0.001 | -0.001 | -0.001 |  | -0.02 | -0.02 | -0.01 | -0.05 | 61800 | 2 | 76800 | 0.1 | 28 | 50 | 0.3 | 100 | 69700 | 0.06 | 20100 | 17.6 | 46 | 6.15 | 20 | 3 | 0.4 | 2.25 | 0.35 | 2.2 | 0.5 | 1.55 | 0.24 | 1.65 | 0.26 | 9.5 | 18800 | 732 | 1.8 | 24800 | 22.5 | 26 | 100 | 3 | 163 | 0.01 | 200 | 0.08 | 14 | -5 | 4 | 72 | 1 | 3.4 | 4400 | -0.1 | 4.3 | 55 | 1 | 13 | 5 | 20 | 4.8 | 264000 | 137 | 3.8 | 15.2 | -1
MCT010 | 1 | 1 | 0.005 | -0.001 | -0.001 |  | 0.08 | 0.02 | -0.01 | 0.05 | 61900 | 1 | 51500 | 0.05 | 31 | 50 | 0.1 | 280 | 83700 | 0.08 | 33400 | 11 | 26.2 | 3.4 | 11.4 | 2.1 | 0.25 | 2 | 0.3 | 2.3 | 0.55 | 2.1 | 0.36 | 2.75 | 0.5 | 8 | 24900 | 1280 | 11.4 | 25600 | 22 | 52 | 500 | 19 | 184 | 0.01 | 400 | 0.08 | 14 | -5 | 4 | 15 | 1.4 | 13.1 | 4000 | 0.1 | 11.2 | 95 | 1 | 16.3 | 35 | -20 | 5.8 | 267000 | 192 | 2.8 | 20.6 | -1
MCT014 |  |  | 0.087 | -0.001 | -0.001 |  | 0.08 | 1.8 | 0.21 | 0.95 | 300 | -1 | 224000 | 0.1 | 751 | -50 | -0.1 | 33500 | 204000 | 0.74 | 150 | 8 | 12.8 | 1.3 | 4.25 | 1.2 | 0.25 | 2.55 | 0.55 | 4.85 | 1.65 | 7.3 | 1.46 | 13.6 | 3.76 | -0.5 | 1100 | 1700 | 2.3 | 50 | -0.5 | 2460 | -50 | 25 | 0.8 | 0.09 | 173000 | 0.1 | 1 | 30 | 1 | 95 | -0.1 | -0.1 | -100 | -0.1 | 0.1 | 10 | -0.5 | 72.1 | 60 | -20 | -0.2 | 5600 | -1 | 0.2 | 0.4 | -1
MCT015 |  |  | 1.07 | -0.001 | 0.001 |  | 3.4 | 5.6 | 0.74 | 2.5 | 6700 | 1 | 128000 | 0.2 | 496 | -50 | -0.1 | 63000 | 199000 | 2.08 | 2050 | 1 | 1.6 | 0.2 | 0.9 | 0.45 | 0.15 | 1.1 | 0.25 | 2.05 | 0.55 | 2.4 | 0.44 | 3.9 | 1.06 | 3.5 | 8900 | 1030 | 2.4 | 1500 | 1 | 1460 | 700 | 13 | 9.8 | 0.17 | 138000 | 0.4 | 6 | 20 | 3 | 40 | 0.2 | 0.1 | -100 | -0.1 | 23.5 | 40 | 0.5 | 18.8 | 125 | -20 | -0.2 | 120000 | 1 | 0.2 | 6.6 | -1
MER017 |  |  | 0.273 | 0.034 | 0.003 |  | 3.6 | 6.8 | 1.4 | 17.5 | 40300 | 36 | 6400 | -0.05 | 91 | 50 | 0.6 | 1750 | 15600 | 0.34 | 40400 | 43.3 | 62.4 | 6.1 | 22.5 | 3.25 | 0.45 | 2.65 | 0.3 | 1.95 | 0.45 | 1.25 | 0.22 | 1.5 | 0.26 | 12 | 8800 | 278 | 275000 | 2400 | 3.5 | 26 | 850 | 71 | 150 | 414 | 212000 | 2.9 | 3 | 20 | 1 | 18 | 0.2 | 5 | 1000 | 2.6 | 8.4 | 25 | 31.5 | 12.4 | 10 | -20 | 4.6 | 138000 | 174 | 1.3 | 10 | -1
MER018 |  |  | 0.055 | 0.029 | 0.022 |  | 0.6 | 0.52 | -0.01 | 0.55 | 84600 | 4 | 15500 | -0.05 | 6 | -50 | 0.2 | 30 | 8600 | 0.12 | 59900 | 226 | 258 | 21.6 | 60.2 | 7.7 | 1.4 | 6 | 0.8 | 5.15 | 1 | 3.15 | 0.52 | 3.55 | 0.52 | 8 | 6900 | 496 | 23700 | 29200 | 6 | 6 | 200 | 20 | 167 | 1.21 | 1000 | 2.3 | 1 | -5 | 4 | 31 | 0.3 | 1.6 | 1200 | 0.9 | 9.8 | 15 | 2 | 31.4 | 95 | -20 | 5.6 | 279000 | 179 | 11.2 | 18.2 | 2
MON005 |  |  | 0.824 | 0.01 | 0.061 |  | 221 | 2.8 | 2.79 | 23.5 | 2600 | 1750 | 95200 | 72.6 | 1280 | -50 | -0.1 | 22100 | 109000 | 2.04 | 400 | 1130 | 827 | 34.1 | 41.9 | 0.8 | 5.5 | 0.5 | 0.1 | 0.35 | 0.05 | 0.25 | 0.04 | 0.3 | 0.06 | 1 | 800 | 19200 | 187 | 100 | 1 | 106 | 1150 | 2250 | 2 | 0.4 | 80200 | 145 | 1 | 20 | 15 | 13100 | -0.1 | 0.5 | -100 | 0.4 | 287 | 95 | 155 | 2.4 | 14700 | 20 | -0.2 | 6500 | 3 | 0.5 | 10.2 | 1
MON017 |  |  | 0.145 | 0.008 | 0.005 |  | 118 | 1.6 | 13.1 | 48 | 6200 | 641 | 14100 | 331 | 1450 | -50 | -0.1 | 255 | 454000 | 2.58 | 300 | 786 | 546 | 20.8 | 40.1 | 2.8 | 5.35 | 2.6 | 0.35 | 2 | 0.35 | 0.8 | 0.08 | 0.5 | 0.08 | 3 | 600 | 2290 | 178 | 50 | -0.5 | 102 | 900 | 5390 | 2.2 | 0.21 | 89000 | 17.2 | 4 | 15 | 13 | 940 | -0.1 | 0.7 | 200 | 1.4 | 199 | 200 | 62 | 8.4 | 86800 | 20 | 0.2 | 10700 | 4 | 0.1 | 15.2 | 1
MON018 |  |  | 0.472 | 0.008 | 0.006 |  | 78.5 | 1.2 | 9.43 | 37 | 7000 | 420 | 70000 | 236 | 968 | -50 | 0.1 | 13000 | 400000 | 2.14 | 300 | 1050 | 774 | 42.9 | 60.9 | 3.6 | 7.1 | 2.7 | 0.4 | 2.1 | 0.35 | 0.75 | 0.08 | 0.55 | 0.1 | 2.5 | 400 | 2220 | 172 | 100 | -0.5 | 126 | 1100 | 4830 | 2 | 0.2 | 82800 | 27.8 | 5 | 10 | 15 | 488 | -0.1 | 1.1 | 200 | 0.7 | 315 | 205 | 36 | 7.5 | 60600 | 20 | -0.2 | 14600 | 4 | -0.1 | 13.6 | 1
MRN008 | 1 | 1 | 0.004 | -0.001 | -0.001 |  | 0.18 | 0.06 | -0.01 | 0.5 | 10700 | 6 | 61400 | 1.1 | 23 | -50 | 0.3 | 320 | 347000 | 0.44 | -50 | 15.2 | 22.9 | 2.9 | 11.5 | 2.85 | 3 | 3.1 | 0.4 | 2.85 | 0.55 | 1.6 | 0.2 | 1.05 | 0.14 | -0.5 | 2500 | 101000 | 70 | -50 | 1 | 12 | 13900 | 263 | 0.4 | 0.07 | 10800 | 0.5 | 3 | -5 | 1 | 45 | 0.1 | 1.2 | 300 | -0.1 | 16.9 | 375 | 1 | 20.5 | 200 | -20 | 0.2 | 108000 | 8 | 0.9 | 11.4 | 1
MRN009 |  |  | 0.052 | 0.001 | -0.001 |  | 0.26 | 0.08 | 1.61 | 88 | 13600 | 155 | 49900 | 3.6 | 3 | -50 | 1.3 | 165 | 173000 | 3.02 | 7900 | 28.1 | 47.3 | 6.05 | 23.3 | 5.45 | 5.2 | 5.7 | 0.7 | 4.05 | 0.7 | 1.65 | 0.2 | 1.15 | 0.2 | -0.5 | 2300 | 147000 | 63 | 300 | 0.5 | 2 | 13300 | 81800 | 35.6 | 0.06 | 13800 | 148 | 5 | -5 | -1 | 100 | -0.1 | 2.5 | 300 | 0.4 | 26.3 | 130 | 1 | 21 | 1000 | 20 | 0.4 | 157000 | 15 | 1.4 | 11.4 | 1
MRN013 |  |  | 1.3 | 0.001 | 0.002 |  | 925 | 0.24 | 17.4 | 646 | 4900 | 182 | 76700 | 25.5 | 8 | -50 | 0.3 | 235 | 50500 | 0.46 | 2950 | 51 | 68.1 | 7.4 | 27.3 | 6.6 | 6.95 | 7.95 | 0.95 | 4.9 | 0.75 | 1.6 | 0.16 | 0.75 | 0.14 | 1 | 200 | 2960 | 36 | 150 | 1 | 6 | 6050 | 341000 | 11 | 0.04 | 80600 | 648 | 1 | -5 | 4 | 68 | -0.1 | 1 | 300 | 0.9 | 6 | 155 | 2 | 24.2 | 25 | -20 | 0.2 | 156000 | 6 | 0.7 | 2.4 | -1
MRN021 |  |  | 0.022 | -0.001 | -0.001 |  | 0.26 | 0.08 | 0.22 | 166 | 8200 | 63 | 174000 | 11.1 | 61 | -50 | 0.6 | 365 | 170000 | 0.28 | 5200 | 26.7 | 30.6 | 3.45 | 12.1 | 2.7 | 7.95 | 3.2 | 0.4 | 2.35 | 0.4 | 1.15 | 0.14 | 0.75 | 0.1 | 1.5 | 900 | 13000 | 30.2 | 250 | 1 | 12 | 34000 | 121000 | 24.8 | 0.04 | 117000 | 242 | 2 | -5 | 2 | 257 | -0.1 | 1.1 | 300 | 0.4 | 17.8 | 415 | 1 | 16.4 | 20 | -20 | 0.2 | 52000 | 7 | 2.9 | 4.2 | -1
OSB030 | 1 | 1 | -0.001 | -0.001 | 0.002 |  | 0.1 | 0.34 | 1.03 | -0.05 | 69400 | 2 | 5800 | 0.15 | 5 | 100 | -0.1 | 35 | 28600 | 0.02 | 1600 | 2.3 | 6.3 | 0.8 | 3.75 | 1.65 | 0.65 | 2.9 | 0.55 | 3.6 | 0.75 | 2.4 | 0.34 | 2.35 | 0.36 | 1 | 1800 | 106 | 195 | 54300 | 5.5 | 10 | 600 | 4 | 3.6 | 0.29 | 200 | 0.5 | 8 | -5 | 2 | 13 | 0.5 | 18.3 | 3000 | -0.1 | 6.9 | 40 | 5 | 18.4 | 35 | -20 | 6 | 326000 | 210 | 1.4 | 21.2 | 2 | 140
OSB032 |  |  | 0.497 | 0.005 | 0.005 |  | 5.5 | 5 | -0.01 | 7.3 | 1700 | 267 | 8800 | 0.1 | 2720 | -50 | 0.3 | 118000 | 293000 | 4.36 | 400 | 2.2 | 4.2 | 0.55 | 2.8 | 1.05 | 0.9 | 1.35 | 0.15 | 0.9 | 0.15 | 0.35 | 0.06 | 0.25 | 0.04 | 1 | 3500 | 1030 | 56.7 | 350 | -0.5 | 292 | 3500 | 4 | 2.2 | 0.09 | 226000 | 0.4 | 4 | 190 | 27 | 5 | -0.1 | 0.4 | -100 | 0.1 | 2.9 | 20 | 2.5 | 3.8 | 180 | -20 | 0.4 | 121000 | 20 | 0.2 | 5 | 3 | 36
OSB033 |  |  | 0.218 | -0.001 | 0.009 |  | 13.3 | 5.1 | 1.6 | 13 | 800 | 7 | 200 | 0.15 | 953 | -50 | 0.3 | 137000 | 295000 | 8.14 | 350 | 1 | 1.7 | 0.2 | 0.8 | 0.2 | 0.1 | 0.2 | -0.05 | 0.2 | -0.05 | 0.1 | 0.02 | 0.1 | -0.02 | 0.5 | 500 | 102 | 25.5 | 150 | -0.5 | 346 | 100 | 25 | 2 | 0.04 | 208000 | 0.5 | 3 | 125 | 42 | 2 | -0.1 | 0.2 | -100 | 0.7 | 1.2 | 25 | 7.5 | 1 | 170 | -20 | 0.4 | 147000 | -10 | 0.1 | 5.6 | 4 | 59
OSB036 |  |  | 0.11 | -0.001 | 0.002 |  | 1.7 | 0.74 | 1.01 | 0.65 | 44600 | 3 | 3100 | 0.1 | 242 | 50 | 9.4 | 7810 | 114000 | 0.26 | 28500 | 9.1 | 16.1 | 1.8 | 7 | 2.05 | 0.55 | 2.3 | 0.45 | 3.35 | 0.65 | 2.1 | 0.3 | 1.95 | 0.3 | 25.5 | 43800 | 232 | 19.5 | 8600 | 7 | 96 | 650 | 1 | 318 | 0.03 | 23000 | 0.8 | 21 | 10 | 9 | 7 | 0.6 | 10.1 | 2200 | 0.8 | 12.1 | 80 | 3.5 | 16.1 | 140 | -20 | 3.4 | 268000 | 130 | 2.8 | 41 | 4 | 92
OSB042 | 1 | 1 | 0.076 | -0.001 | -0.001 |  | 4.8 | 0.6 | 0.04 | 0.45 | 1000 | 1 | 5900 | 0.15 | 203 | -50 | 0.2 | 1240 | 596000 | 1.72 | 450 | 13.6 | 28.9 | 3.7 | 15.9 | 4.6 | 3.2 | 5.45 | 0.85 | 5.3 | 1 | 2.7 | 0.32 | 2.05 | 0.24 | 0.5 | 500 | 136 | 20 | 150 | -0.5 | 42 | 2400 | 2 | 1 | 0.03 | 22400 | 0.3 | 3 | 10 | 7 | 9 | -0.1 | 0.4 | -100 | -0.1 | 5.1 | 70 | 9.5 | 23 | 130 | -20 | 0.4 | 65300 | 20 | 0.1 | 34.8 | 7 | 213
STA021 | 1 | 1 | -0.001 | 0.001 | 0.001 |  | 0.28 | 0.08 | -0.01 | 0.25 | 63200 | 8 | 73000 | 0.1 | 9 | 50 | 0.4 | 10 | 47100 | 0.04 | 4400 | 42.2 | 72.4 | 8.2 | 28.6 | 5.55 | 0.95 | 4.35 | 0.6 | 3.75 | 0.75 | 2.2 | 0.32 | 2.1 | 0.32 | 12.5 | 27500 | 848 | 31.9 | 41200 | 8 | 16 | 650 | 30 | 24.4 | 0.03 | -200 | 1.26 | 11 | -5 | 4 | 35 | 0.6 | 15.9 | 3300 | -0.1 | 5.6 | 60 | 10.5 | 22.1 | 5 | -20 | 4.8 | 242000 | 149 | 1.1 | 14.6 | 1
STA022 |  |  | 1.23 | -0.001 | -0.001 |  | 4.6 | 1.8 | -0.01 | 0.2 | 500 | 2 | 117000 | 0.05 | 62 | -50 | -0.1 | 36700 | 216000 | 0.28 | 100 | 5.3 | 9.6 | 1.35 | 6.3 | 2.3 | 0.65 | 3.65 | 0.6 | 3.95 | 0.85 | 2.4 | 0.36 | 2.25 | 0.36 | 1 | 59000 | 2680 | 63.5 | 150 | -0.5 | 38 | 50 | 19 | 0.4 | 0.08 | 36800 | 0.64 | 3 | 10 | 15 | 12 | -0.1 | -0.1 | -100 | -0.1 | 0.6 | 20 | 37.5 | 41 | -5 | -20 | -0.2 | 64100 | -1 | -0.1 | 3.8 | -1
STA023 |  |  | 2.13 | -0.001 | -0.001 |  | 2.1 | 3.4 | -0.01 | 0.6 | 700 | 2 | 23200 | 0.05 | 31 | -50 | -0.1 | 33500 | 381000 | 0.2 | -50 | 2.4 | 4.8 | 0.65 | 2.65 | 1 | 0.3 | 1.9 | 0.4 | 3.05 | 0.7 | 2.05 | 0.28 | 1.8 | 0.26 | 1.5 | 12900 | 616 | 38.7 | 150 | -0.5 | 52 | 50 | 27 | -0.2 | 0.06 | 32000 | 0.5 | 3 | 10 | 25 | 3 | -0.1 | -0.1 | -100 | -0.1 | 0.8 | 15 | 74 | 62 | -5 | 20 | -0.2 | 142000 | -1 | 0.1 | 6.4 | 1
STA024 | 1 | 1 | -0.001 | 0.001 | 0.001 |  | 0.08 | 0.08 | -0.01 | -0.05 | 78900 | 6 | 5500 | 0.1 | 14 | 100 | -0.1 | 245 | 55600 | -0.02 | 400 | 3.5 | 6.4 | 0.8 | 3.15 | 1 | 0.25 | 1.4 | 0.25 | 2 | 0.45 | 1.6 | 0.26 | 1.85 | 0.28 | 16 | 26500 | 168 | 13.7 | 45000 | 11 | 22 | 700 | 3 | 1.4 | 0.04 | 400 | 0.42 | 10 | -5 | 5 | 27 | 0.8 | 16.8 | 3700 | -0.1 | 8.1 | 95 | 47 | 12.5 | -5 | -20 | 4.6 | 278000 | 137 | 1.1 | 19.6 | -1
SWN053 |  |  | 0.726 | 0.003 | 0.012 |  | 0.36 | 1.2 | -0.01 | 0.7 | 28400 | 4 | 210000 | 0.35 | 61 | -50 | 2.2 | 33200 | 60600 | 0.56 | 4400 | 330 | 413 | 33.8 | 82.4 | 10.5 | 1.95 | 9.3 | 1.35 | 8.9 | 2.1 | 7.45 | 1.18 | 8.45 | 1.44 | 8.5 | 16500 | 694 | 11.5 | 13800 | 1.5 | 80 | 1300 | 59 | 33.6 | 0.02 | 37000 | 0.28 | 17 | 5 | 10 | 133 | -0.1 | 10.9 | 1300 | 0.2 | 402 | 50 | 1 | 69.8 | 55 | 20 | 1 | 110000 | 26 | 1.4 | 4.8 | -1
SWN056 |  |  | 7.04 | 0.001 | -0.001 |  | 1 | 2.2 | -0.01 | 1.5 | 44200 | 3 | 86800 | 0.35 | 184 | 100 | -0.1 | 49900 | 123000 | 0.92 | 2900 | 29.5 | 75.9 | 10.3 | 38 | 7.9 | 1.75 | 6.85 | 1 | 6.4 | 1.4 | 4.3 | 0.64 | 4.4 | 0.68 | 12 | 27800 | 510 | 12.1 | 25900 | 11.5 | 38 | 1250 | 2 | 15.8 | 0.02 | 62400 | 0.26 | 15 | 5 | 13 | 120 | 1.5 | 7 | 2600 | -0.1 | 25.5 | 50 | 1.5 | 42 | 45 | -20 | 2.8 | 197000 | 78 | 3.2 | 10.2 | 1
TH006 |  |  | 451 | 0.002 | 0.008 |  | 2.7 | 0.04 | 0.03 | 2 | 62200 | 4 | 25700 | 0.4 | 16 | -50 | 0.2 | 120 | 28700 | 0.04 | 10100 | 4 | 6.2 | 0.75 | 2.8 | 0.9 | 0.25 | 1.05 | 0.15 | 0.9 | 0.2 | 0.5 | 0.08 | 0.45 | 0.06 | 13 | 16300 | 458 | 13.9 | 34700 | 1 | 14 | 100 | 415 | 38 | 0.01 | 600 | 0.84 | 3 | -5 | 3 | 87 | -0.1 | 0.3 | 200 | -0.1 | 2.2 | 45 | 0.5 | 6.7 | 150 | -20 | -0.2 | 316000 | 2 | 1 | 13 | -1
TRE008 | 1 | 1 | -0.001 | 0.008 | 0.009 |  | 0.04 | -0.02 | -0.01 | -0.05 | 79300 | 1 | 61700 | -0.05 | 49 | 300 | 4.7 | 60 | 77200 | 0.08 | 23300 | 8.9 | 14.3 | 1.8 | 7.25 | 2.15 | 0.85 | 2.5 | 0.4 | 2.85 | 0.55 | 1.75 | 0.26 | 1.65 | 0.24 | 39.5 | 48400 | 684 | 7.9 | 24000 | 3 | 116 | 300 | 2 | 169 | -0.01 | 400 | 0.2 | 37 | -5 | 1 | 130 | 0.2 | 0.9 | 4400 | 0.3 | 0.9 | 230 | -0.5 | 14.8 | 5 | -20 | 1.2 | 224000 | 39 | 0.5 | 15.6 | 1
TRE017 |  |  | 1.17 | 0.002 | 0.233 |  | 0.48 | 3.8 | 0.31 | 0.95 | 16600 | 9 | 38300 | 0.05 | 902 | -50 | 0.3 | 143000 | 250000 | 1.56 | 1250 | 16.5 | 22.6 | 2.3 | 8 | 1.75 | 0.55 | 2.05 | 0.35 | 2.4 | 0.55 | 1.7 | 0.24 | 1.55 | 0.26 | 16 | 19200 | 354 | 4 | 3400 | 1.5 | 1290 | 1250 | 7 | 6.4 | 0.05 | 216000 | 0.28 | 23 | 55 | 3 | 23 | -0.1 | 1.1 | 1300 | 0.5 | 1 | 70 | -0.5 | 13.3 | 95 | 20 | 0.4 | 102000 | 9 | 0.5 | 5.2 | 1

## PGEs
Sample | Pt | Pd | Rh | Ru | Os | Ir | Deposit | Class
700168 | 0.147 | 1.03 | 0.194 | 0.548 | 0.185 | 0.171 | Otter-juan | Magmatic Ni-Cu-PGE
700169 | 0.078 | 0.477 | 0.234 | 0.056 | 0.02 | 0.098 | Radio Hill | Magmatic Ni-Cu-PGE
700204 | 0.0102 | 0.0104 | -0.001 | 0.003 | -0.005 | -0.001 | Wiluna | Orogenic - Intrusion Related Au
700268 | 0.0654 | 0.189 | 0.037 | 0.095 | 0.035 | 0.026 | Hunt | Other
700269 | 0.015 | 0.0131 | 0.004 | 0.007 | -0.005 | -0.001 | Marvel Loch | Orogenic - Intrusion Related Au
700289 | 0.0143 | 0.0129 | 0.012 | 0.002 | -0.005 | -0.001 | WIluna | Orogenic - Intrusion Related Au
700293 | 0.157 | 0.357 | 0.201 | 0.715 | 0.24 | 0.222 | Blair | Magmatic Ni-Cu-PGE
700364 | 0.159 | 0.0407 | 0.029 | 0.083 | 0.04 | 0.04 | Cliffs | Magmatic Ni-Cu-PGE
700366 | 0.0101 | 0.0272 | -0.001 | 0.011 | 0.01 | 0.01 | Goliath | Magmatic Ni-Cu-PGE
700367 | 0.237 | 0.511 | 0.084 | 0.126 | 0.04 | 0.029 | Mount Newman | Magmatic Ni-Cu-PGE
700368 | 0.0243 | 0.0581 | 0.016 | 0.021 | 0.02 | 0.012 | Six Mile Well | Magmatic Ni-Cu-PGE
700370 | 0.0157 | 0.0313 | 0.006 | 0.014 | 0.01 | 0.006 | Six Mile Well | Magmatic Ni-Cu-PGE
700371 | 0.0226 | 0.87 | 0.047 | 0.038 | 0.02 | 0.017 | Cosmos | Magmatic Ni-Cu-PGE
700372 | 0.024 | 0.087 | 0.296 | 1.27 | 0.495 | 0.388 | Long | Magmatic Ni-Cu-PGE
700373 | 0.147 | 0.343 | 0.134 | 0.587 | 0.12 | 0.099 | Honeymoon Well | Magmatic Ni-Cu-PGE
700427 | 0.0019 | 0.0091 | 0.068 | 0.008 | -0.005 | -0.001 | Nevoria | Orogenic - Intrusion Related Au
700431 | -0.0001 | -0.001 | -0.001 | -0.001 | -0.005 | -0.001 | Long | Magmatic Ni-Cu-PGE
700436 | 0.0514 | 0.251 | 0.002 | 0.006 | -0.005 | -0.001 | Windarra | Magmatic Ni-Cu-PGE
700561 | 0.013 | 0.0025 |  |  | -0.005 | -0.001 | Mount Lyell | VHMS
700579 | 0.0115 | 0.0042 | -0.001 | 0.001 | -0.005 | -0.001 | Osborne | IOCG
700759 | 1.01 | 1.92 | 0.273 | 0.401 | 0.023 | 0.114 | Raglan | Magmatic Ni-Cu-PGE
700760 | 4.43 | 5.94 | -0.0001 | 0.0464 | 0.0008 | 0.0027 | Strathcona-Sudbury | Magmatic Ni-Cu-PGE
700761 | 3.09 | 19.6 | 0.08 | 0.0236 | 0.001 | 0.0052 | Voiseys Bay | Magmatic Ni-Cu-PGE
700841 | 0.0015 | 0.019 | 0.001 | 0.0002 | 0.0045 | 0.0053 | Nova-Bollinger | Magmatic Ni-Cu-PGE
700842 | 0.344 | 0.732 | 0.0477 | 0.0339 | 0.0039 | 0.0125 | Alexo | Magmatic Ni-Cu-PGE
700843 | 0.514 | 0.612 | 0.0635 | 0.0335 | 0.0054 | 0.0278 | Copper Cliff-Sudbury | Magmatic Ni-Cu-PGE
700844 | 0.112 | 0.407 | 0.108 | 0.187 | 0.0848 | 0.0945 | Nebo-Babel | Magmatic Ni-Cu-PGE
700845 | 0.262 | 0.668 | 0.0239 | 0.0693 | 0.0528 | 0.0731 | Eagle | Magmatic Ni-Cu-PGE
700846 | 1.13 | 6.39 | 0.333 | 0.0483 | 0.0062 | 0.0295 | Norilsk | Magmatic Ni-Cu-PGE
700847 | 0.0205 | 0.116 | 0.0036 | 0.0004 | 0.0004 | 0.0018 | Voiseys Bay | Magmatic Ni-Cu-PGE
700848 | 0.025 | 0.286 | 0.229 | 0.618 | 0.144 | 0.255 | Spotted Quoll | Magmatic Ni-Cu-PGE
700849 | 0.024 | 0.33 | 0.222 | 0.597 | 0.108 | 0.249 | Duplicate
700851 | 0.0315 | 1.34 | 0.119 | 0.3 | 0.057 | 0.12 | Thompson | Magmatic Ni-Cu-PGE
700852 | 3.59 | 0.81 | 0.169 | 0.096 | 0.0292 | 0.0632 | Macleay | Magmatic Ni-Cu-PGE
701078 | 9.61 | 3.9 | 0.902 | 1.86 | 0.167 | 0.338 | Merensky | Layered Intrusion Cr-PGE-V
701079 | 10.4 | 3.42 | 1.07 | 1.71 | 0.146 | 0.298 | Merensky | Layered Intrusion Cr-PGE-V
701080 | 0.227 | 0.137 | 0.0646 | 0.157 | 0.018 | 0.0347 | Steelport | Layered Intrusion Cr-PGE-V
701081 | 0.157 | 0.096 | 0.0557 | 0.116 | 0.0113 | 0.0279 | Steelport | Layered Intrusion Cr-PGE-V
701082 | 0.092 | 0.018 | 0.0269 | 0.0811 | 0.0092 | 0.0194 | Steelport | Layered Intrusion Cr-PGE-V
701083 | 1.19 | 0.479 | 0.16 | 0.576 | 0.154 | 0.195 | Black Swan | Magmatic Ni-Cu-PGE
701084 | 0.424 | 0.722 | 0.216 | 0.897 | 0.239 | 0.289 | Black Swan | Magmatic Ni-Cu-PGE
701085 | 0.663 | 1.42 | 0.0122 | -0.0001 | 0.0003 | 0.0071 | Black Swan | Magmatic Ni-Cu-PGE
701086 | 0.238 | 1.33 | 0.437 | 0.276 | 0.0622 | 0.271 | Radio Hill | Magmatic Ni-Cu-PGE
701087 | 0.115 | 0.63 | 0.141 | 0.0353 | 0.0128 | 0.0666 | Radio Hill | Magmatic Ni-Cu-PGE
701129 | -0.0005 | -0.0005 | 0.0008 | -0.0001 | -0.0001 | -0.0001 | Great Victoria | Orogenic - Intrusion Related Au
701130 | -0.0005 | -0.0005 | 0.0006 | -0.0001 | -0.0001 | -0.0001 | Great Victoria | Orogenic - Intrusion Related Au
701131 | 0.478 | 1.46 | 0.117 | 0.245 | 0.123 | 0.138 | Nepean | Magmatic Ni-Cu-PGE
701132 | 0.68 | 1.32 | 0.111 | 0.182 | 0.0714 | 0.126 | Nepean | Magmatic Ni-Cu-PGE
701133 | 0.214 | 0.491 | 0.166 | 0.632 | 0.302 | 0.305 | Nepean | Magmatic Ni-Cu-PGE

## Codes
1 = Low Grade or Waste: | Au<0.2 AND Pt<0.2 AND Pd<0.2 AND Ag<50 AND Cu<2000 AND Mo<500 AND Ni<2000 AND Pb<10000 AND Sn<2000 AND U<200 AND W< 2000 AND Zn<10000
1a = Low Grade: | Primary commodity below cut-off listed above and subsidiary metal less than twice cut-off
2 = Weathered
2a = Weakly Weathered
3 = Repeat or Standard
4 = Pegmatite or Iron Ore Sample
Note on I318: Peter: Little Cornwallis Island